## Sheet1
ABO3 | v_sum | valences | x_0 | x_1 | loading | electrolyte | substrate | overpotential (mV)
LaCo0.9Ni0.1 | 5.45 | {'La': {3.0: 1}, 'Co': {3.0: 0.5, 2.0: 0.5}, 'Ni': {2.0: 1.0}} | 0.14298587 | -0.3951444 | 0.428889724966236 | 1.3046286235367268 | 0.8133646300642225 | 650
LaMn0.7Co0.3 | 6.0 | {'La': {3.0: 1}, 'Mn': {3.0: 1.0}, 'Co': {3.0: 1.0}} | 0.06799688 | -0.29622084 | 0.428889724966236 | 1.3046286235367268 | 0.8133646300642225 | 590
Pr0.5Ba0.5Fe | 5.79 | {'Pr': {3.0: 1}, 'Ba': {2.0: 1}, 'Fe': {3.0: 0.706, 4.0: 0.294}} | -0.1194239 | -0.041519344 | 0.428889724966236 | 1.3046286235367268 | 0.8133646300642225 | 540
SrFe0.9Ti0.1 | 5.1 | {'Sr': {2.0: 1}, 'Fe': {3.0: 1.0}, 'Ti': {4.0: 1.0}} | -0.22141401 | 0.41661224 | 0.428889724966236 | 1.3046286235367268 | 0.8133646300642225 | 520
SrCo0.9Ti0.1 | 4.95 | {'Sr': {2.0: 1}, 'Co': {3.0: 0.83, 2.0: 0.17}, 'Ti': {4.0: 1.0}} | -0.25768974 | 0.48422056 | 0.428889724966236 | 1.3046286235367268 | 0.8133646300642225 | 510
SrCo0.5Mo0.5 | 6.5 | {'Sr': {2.0: 1}, 'Co': {3.0: 1.0}, 'Mo': {6.0: 1.0}} | 0.10794361 | -0.14640492 | 0.428889724966236 | 1.3046286235367268 | 0.8133646300642225 | 506
SrFe | 6.0 | {'Sr': {2.0: 1}, 'Fe': {4.0: 1.0}} | 0.037898757 | 0.12680478 | 0.428889724966236 | 1.3046286235367268 | 0.8133646300642225 | 500
SrNb0.1Co0.7Fe0.2 | 5.21 | {'Sr': {2.0: 1}, 'Nb': {5.0: 1.0}, 'Co': {3.0: 0.8, 2.0: 0.2}, 'Fe': {4.0: 0.753, 3.0: 0.247}} | -0.20863762 | 0.45805335 | 0.428889724966236 | 1.3046286235367268 | 0.8133646300642225 | 500
Pr0.5Ba0.5Fe0.99Ni0.01 | 5.79 | {'Pr': {3.0: 1}, 'Ba': {2.0: 1}, 'Fe': {3.0: 0.702, 4.0: 0.298}, 'Ni': {2.0: 1.0}} | -0.12095548 | -0.040348146 | 0.428889724966236 | 1.3046286235367268 | 0.8133646300642225 | 500
YFe | 6.0 | {'Y': {3.0: 1}, 'Fe': {3.0: 1.0}} | 0.6710784 | -0.5312535 | 0.428889724966236 | 1.3046286235367268 | 0.8133646300642225 | 500
BaFe | 6.0 | {'Ba': {2.0: 1}, 'Fe': {4.0: 1.0}} | -0.17323284 | 0.06971228 | 0.428889724966236 | 1.3046286235367268 | 0.8133646300642225 | 493
SrCo | 6.0 | {'Sr': {2.0: 1}, 'Co': {4.0: 1.0}} | -0.040303804 | 0.012968397 | 0.428889724966236 | 1.3046286235367268 | 0.8133646300642225 | 488
SrCr | 5.0 | {'Sr': {2.0: 1}, 'Cr': {3.0: 1.0}} | -0.15295646 | 0.20823808 | 0.428889724966236 | 1.3046286235367268 | 0.8133646300642225 | 480
SrCo0.75Fe0.2W0.05 | 5.48 | {'Sr': {2.0: 1}, 'Co': {2.0: 0.067, 3.0: 0.695, 4.0: 0.238}, 'Fe': {4.0: 1.0}, 'W': {6.0: 1.0}} | -0.12846544 | 0.53769743 | 0.428889724966236 | 1.3046286235367268 | 0.8133646300642225 | 476
La0.9Ce0.1Co | 5.7 | {'La': {3.0: 1}, 'Ce': {3.0: 1}, 'Co': {3.0: 0.7, 2.0: 0.3}} | 0.15173118 | -0.33729163 | 0.428889724966236 | 1.3046286235367268 | 0.8133646300642225 | 475
BaCo0.6Fe0.2Zr0.1Y0.1 | 4.96 | {'Ba': {2.0: 1}, 'Co': {2.0: 0.1541, 3.0: 0.8459}, 'Fe': {2.0: 0.2535, 3.0: 0.7465}, 'Zr': {4.0: 1.0}, 'Y': {3.0: 1.0}} | -0.1422412 | 0.9009916 | 0.428889724966236 | 1.3046286235367268 | 0.8133646300642225 | 470
La0.8Sr0.2Fe | 5.26 | {'La': {3.0: 1}, 'Sr': {2.0: 1}, 'Fe': {4.0: 0.0793, 3.0: 0.3018, 2.0: 0.6189}} | 0.09346813 | -0.27882233 | 0.428889724966236 | 1.3046286235367268 | 0.8133646300642225 | 470
BaCo0.5Fe0.4Sn0.1 | 5.5 | {'Ba': {2.0: 1}, 'Co': {3.0: 1.0}, 'Fe': {4.0: 1.0}, 'Sn': {4.0: 1.0}} | -0.2375457 | 0.8471693 | 0.428889724966236 | 1.3046286235367268 | 0.8133646300642225 | 465
Sm0.8Sr0.2Fe0.2Co0.8 | 5.8 | {'Sm': {3.0: 1}, 'Sr': {2.0: 1}, 'Fe': {3.0: 1.0}, 'Co': {3.0: 1.0}} | 0.023577908 | -0.15348406 | 0.428889724966236 | 1.3046286235367268 | 0.8133646300642225 | 460
Sr0.9Nb0.1Co0.7Fe0.2 | 5.01 | {'Sr': {2.0: 1}, 'Nb': {5.0: 1.0}, 'Co': {3.0: 0.8, 2.0: 0.2}, 'Fe': {4.0: 0.753, 3.0: 0.247}} | -0.29048017 | 0.44752192 | 0.428889724966236 | 1.3046286235367268 | 0.8133646300642225 | 460
Sm0.5Sr0.5Fe0.8Cu0.2 | 5.3 | {'Sm': {3.0: 1}, 'Sr': {2.0: 1}, 'Fe': {3.0: 1.0}, 'Cu': {2.0: 1.0}} | 0.012045359 | 0.0046837865 | 0.428889724966236 | 1.3046286235367268 | 0.8133646300642225 | 456
LaNi0.85Mg0.15 | 5.6 | {'La': {3.0: 1}, 'Ni': {3.0: 0.7, 2.0: 0.3}, 'Mg': {2.0: 1.0}} | 0.1306527 | -0.41326022 | 0.428889724966236 | 1.3046286235367268 | 0.8133646300642225 | 450
LaMn0.75Co0.25 | 6.0 | {'La': {3.0: 1}, 'Mn': {3.0: 1}, 'Co': {3.0: 1}} | 0.08186825 | -0.3055632 | 0.428889724966236 | 1.3046286235367268 | 0.8133646300642225 | 450
Pr0.5Ba0.5Fe0.95Ni0.05 | 5.73 | {'Pr': {3.0: 1}, 'Ba': {2.0: 1}, 'Fe': {3.0: 0.704, 4.0: 0.296}, 'Ni': {2.0: 1.0}} | -0.10756658 | -0.022456884 | 0.428889724966236 | 1.3046286235367268 | 0.8133646300642225 | 450
Sr0.9K0.1Ru | 5.9 | {'Sr': {2.0: 1}, 'K': {1.0: 1}, 'Ru': {4.0: 1.0}} | -0.067581736 | -0.04017649 | 0.428889724966236 | 1.3046286235367268 | 0.8133646300642225 | 448
La0.92Ce0.08Co | 5.7 | {'La': {3.0: 1}, 'Ce': {3.0: 1}, 'Co': {3.0: 0.7, 2.0: 0.3}} | 0.16778247 | -0.34251183 | 0.428889724966236 | 1.3046286235367268 | 0.8133646300642225 | 448
Pr0.5Ba0.37Ca0.13Co | 5.7 | {'Pr': {3.0: 1}, 'Ba': {2.0: 1}, 'Ca': {2.0: 1}, 'Co': {3.0: 0.8, 4.0: 0.2}} | -0.15091963 | 0.021772832 | 0.428889724966236 | 1.3046286235367268 | 0.8133646300642225 | 440
Pr0.5Ba0.3Ca0.2Co | 5.7 | {'Pr': {3.0: 1}, 'Ba': {2.0: 1}, 'Ca': {2.0: 1}, 'Co': {3.0: 0.8, 4.0: 0.2}} | -0.14443234 | 0.023303417 | 0.428889724966236 | 1.3046286235367268 | 0.8133646300642225 | 440
Pr0.5Ba0.5Co | 5.7 | {'Pr': {3.0: 1}, 'Ba': {2.0: 1}, 'Co': {3.0: 0.8, 4.0: 0.2}} | -0.1503098 | -0.0017642587 | 0.428889724966236 | 1.3046286235367268 | 0.8133646300642225 | 440
Sm0.8Sr0.2Fe0.8Co0.2 | 5.6 | {'Sm': {3.0: 1}, 'Sr': {2.0: 1}, 'Fe': {3.0: 1.0}, 'Co': {2.0: 1.0}} | 0.09753183 | -0.1831585 | 0.428889724966236 | 1.3046286235367268 | 0.8133646300642225 | 440
Sr0.98Nb0.1Co0.7Fe0.2 | 5.17 | {'Sr': {2.0: 1}, 'Nb': {5.0: 1.0}, 'Co': {3.0: 0.8, 2.0: 0.2}, 'Fe': {4.0: 0.753, 3.0: 0.247}} | -0.22530644 | 0.45731705 | 0.428889724966236 | 1.3046286235367268 | 0.8133646300642225 | 440
LaMn0.5Co0.5 | 5.98 | {'La': {3.0: 1}, 'Mn': {4.0: 0.45, 3.0: 0.55}, 'Co': {2.0: 0.489, 3.0: 0.511}} | 0.07529385 | -0.29120106 | 0.428889724966236 | 1.3046286235367268 | 0.8133646300642225 | 440
Pr0.5Ba0.5Fe0.975Ni0.025 | 5.77 | {'Pr': {3.0: 1}, 'Ba': {2.0: 1}, 'Fe': {3.0: 0.694, 4.0: 0.306}, 'Ni': {2.0: 1.0}} | -0.11379655 | -0.03299847 | 0.428889724966236 | 1.3046286235367268 | 0.8133646300642225 | 440
Sr0.95Co0.8Nb0.1Ni0.1 | 4.71 | {'Sr': {2.0: 1}, 'Co': {2.0: 0.4, 3.0: 0.6}, 'Nb': {5.0: 1.0}, 'Ni': {2.0: 0.66, 3.0: 0.34}} | -0.2566461 | 0.5244305 | 0.428889724966236 | 1.3046286235367268 | 0.8133646300642225 | 438
BaCo0.6Fe0.3Sn0.1 | 5.4 | {'Ba': {2.0: 1}, 'Co': {3.0: 1.0}, 'Fe': {4.0: 1.0}, 'Sn': {4.0: 1.0}} | -0.25629085 | 0.8806356 | 0.428889724966236 | 1.3046286235367268 | 0.8133646300642225 | 437
La0.6Sr0.4Co0.2Mn0.8 | 6.2 | {'La': {3.0: 1}, 'Sr': {2.0: 1}, 'Co': {2.0: 1.0}, 'Mn': {4.0: 1.0}} | -0.098693065 | -0.2117695 | 0.428889724966236 | 1.3046286235367268 | 0.8133646300642225 | 430
LaCo0.8Fe0.2 | 6.0 | {'La': {3.0: 1}, 'Co': {3.0: 1.0}, 'Fe': {3.0: 1.0}} | 0.046373893 | -0.2672595 | 0.428889724966236 | 1.3046286235367268 | 0.8133646300642225 | 430
La0.6Sr0.4Co0.2Fe0.8 | 5.4 | {'La': {3.0: 1}, 'Sr': {2.0: 1}, 'Co': {2.0: 1.0}, 'Fe': {3.0: 1.0}} | 0.0041422425 | 0.022656668 | 0.428889724966236 | 1.3046286235367268 | 0.8133646300642225 | 430
LaMn0.35Co0.65 | 5.84 | {'La': {3.0: 1}, 'Mn': {4.0: 0.45, 3.0: 0.55}, 'Co': {2.0: 0.489, 3.0: 0.511}} | 0.13638744 | -0.29728767 | 0.428889724966236 | 1.3046286235367268 | 0.8133646300642225 | 429
BaCo0.7Fe0.2Sn0.1 | 5.3 | {'Ba': {2.0: 1}, 'Co': {3.0: 1.0}, 'Fe': {4.0: 1.0}, 'Sn': {4.0: 1.0}} | -0.26970372 | 0.902887 | 0.428889724966236 | 1.3046286235367268 | 0.8133646300642225 | 428
BaCo0.8Zr0.1Y0.1 | 4.98 | {'Ba': {2.0: 1}, 'Co': {2.0: 0.1541, 3.0: 0.8459}, 'Zr': {4.0: 1.0}, 'Y': {3.0: 1.0}} | -0.21485512 | 0.91746175 | 0.428889724966236 | 1.3046286235367268 | 0.8133646300642225 | 420
La0.5Sr0.5Fe | 5.04 | {'La': {3.0: 1}, 'Sr': {2.0: 1}, 'Fe': {4.0: 0.1123, 3.0: 0.3204, 2.0: 0.5673}} | 0.05278505 | -0.053144325 | 0.428889724966236 | 1.3046286235367268 | 0.8133646300642225 | 420
La0.6Sr0.4Mn | 5.6 | {'La': {3.0: 1}, 'Sr': {2.0: 1}, 'Mn': {3.0: 1.0}} | 0.08254363 | -0.007902903 | 0.428889724966236 | 1.3046286235367268 | 0.8133646300642225 | 420
LaFe | 6.0 | {'La': {3.0: 1}, 'Fe': {3.0: 1.0}} | 0.124425255 | -0.32620448 | 0.428889724966236 | 1.3046286235367268 | 0.8133646300642225 | 420
Sr0.95Nb0.1Co0.7Fe0.2 | 5.11 | {'Sr': {2.0: 1}, 'Nb': {5.0: 1.0}, 'Co': {3.0: 0.8, 2.0: 0.2}, 'Fe': {4.0: 0.753, 3.0: 0.247}} | -0.24027304 | 0.46279317 | 0.428889724966236 | 1.3046286235367268 | 0.8133646300642225 | 420
LaMn0.25Co0.75 | 5.75 | {'La': {3.0: 1}, 'Mn': {4.0: 0.5, 3.0: 0.5}, 'Co': {2.0: 0.5, 3.0: 0.5}} | 0.16307354 | -0.2994601 | 0.428889724966236 | 1.3046286235367268 | 0.8133646300642225 | 420
LaMn0.3Co0.7 | 5.79 | {'La': {3.0: 1}, 'Mn': {4.0: 0.45, 3.0: 0.55}, 'Co': {2.0: 0.489, 3.0: 0.511}} | 0.15492196 | -0.29454032 | 0.428889724966236 | 1.3046286235367268 | 0.8133646300642225 | 416
La0.6Sr0.4Co0.8Mn0.2 | 5.37 | {'La': {3.0: 1}, 'Sr': {2.0: 1}, 'Co': {3.0: 0.64, 2.0: 0.36}, 'Mn': {4.0: 0.3, 3.0: 0.7}} | 0.019629914 | 0.025267541 | 0.428889724966236 | 1.3046286235367268 | 0.8133646300642225 | 415
BaZr0.05Fe0.95 | 5.05 | {'Ba': {2.0: 1}, 'Zr': {4.0: 1.0}, 'Fe': {3.0: 1.0}} | -0.31290793 | 0.86425745 | 0.428889724966236 | 1.3046286235367268 | 0.8133646300642225 | 414
La0.94Ce0.06Co | 5.7 | {'La': {3.0: 1}, 'Ce': {3.0: 1}, 'Co': {3.0: 0.7, 2.0: 0.3}} | 0.1814889 | -0.3494452 | 0.428889724966236 | 1.3046286235367268 | 0.8133646300642225 | 413
Cs0.4La0.6Co0.75Mn0.25 | 5.45 | {'Cs': {1.0: 1}, 'La': {3.0: 1}, 'Co': {3.0: 1.0}, 'Mn': {4.0: 1.0}} | 0.008366114 | 0.2889373 | 0.428889724966236 | 1.3046286235367268 | 0.8133646300642225 | 410
La0.9Fe | 5.7 | {'La': {3.0: 1}, 'Fe': {3.0: 1.0}} | -0.003405699 | -0.18098828 | 0.428889724966236 | 1.3046286235367268 | 0.8133646300642225 | 410
YNi | 6.0 | {'Y': {3.0: 1}, 'Ni': {3.0: 1.0}} | 0.6940854 | -0.55085456 | 0.428889724966236 | 1.3046286235367268 | 0.8133646300642225 | 410
BaZr0.2Fe0.8 | 5.2 | {'Ba': {2.0: 1}, 'Zr': {4.0: 1.0}, 'Fe': {3.0: 1.0}} | -0.2512915 | 0.91173756 | 0.428889724966236 | 1.3046286235367268 | 0.8133646300642225 | 404
Sm0.8Sr0.2Fe0.5Co0.5 | 5.8 | {'Sm': {3.0: 1}, 'Sr': {2.0: 1}, 'Fe': {3.0: 1.0}, 'Co': {3.0: 1.0}} | 0.016955104 | -0.12767056 | 0.428889724966236 | 1.3046286235367268 | 0.8133646300642225 | 400
LaCu | 6.0 | {'La': {3.0: 1}, 'Cu': {3.0: 1.0}} | 0.11144723 | -0.25400317 | 0.428889724966236 | 1.3046286235367268 | 0.8133646300642225 | 400
SrCo0.4Fe0.2W0.4 | 7.05 | {'Sr': {2.0: 1}, 'Co': {2.0: 0.538, 3.0: 0.462}, 'Fe': {4.0: 1.0}, 'W': {6.0: 1.0}} | 0.7039014 | -0.59022886 | 0.428889724966236 | 1.3046286235367268 | 0.8133646300642225 | 399
BaZr0.15Fe0.85 | 5.15 | {'Ba': {2.0: 1}, 'Zr': {4.0: 1.0}, 'Fe': {3.0: 1.0}} | -0.2704505 | 0.8997178 | 0.428889724966236 | 1.3046286235367268 | 0.8133646300642225 | 395
La0.6Sr0.4Co0.2Fe0.4Mn0.4 | 5.8 | {'La': {3.0: 1}, 'Sr': {2.0: 1}, 'Co': {2.0: 1.0}, 'Fe': {3.0: 1.0}, 'Mn': {4.0: 1.0}} | 0.036098022 | 0.13584346 | 0.428889724966236 | 1.3046286235367268 | 0.8133646300642225 | 390
YCo | 6.0 | {'Y': {3.0: 1}, 'Co': {3.0: 1.0}} | 0.6718194 | -0.5236672 | 0.428889724966236 | 1.3046286235367268 | 0.8133646300642225 | 390
Pr0.5Ba0.25Sr0.25Co0.8Fe0.2 | 5.5 | {'Pr': {3.0: 1}, 'Ba': {2.0: 1}, 'Sr': {2.0: 1}, 'Co': {3.0: 1.0}, 'Fe': {3.0: 1.0}} | -0.05868103 | 0.116562426 | 0.428889724966236 | 1.3046286235367268 | 0.8133646300642225 | 387
Ba0.9Sr0.1Co0.8Fe0.2 | 5.04 | {'Ba': {2.0: 1}, 'Sr': {2.0: 1}, 'Co': {2.0: 0.2, 3.0: 0.8}, 'Fe': {4.0: 1.0}} | -0.23153773 | 0.88141155 | 0.428889724966236 | 1.3046286235367268 | 0.8133646300642225 | 384
La0.6Sr0.4Co0.8Fe0.2 | 5.28 | {'La': {3.0: 1}, 'Sr': {2.0: 1}, 'Co': {3.0: 0.55, 2.0: 0.45}, 'Fe': {3.0: 0.8, 4.0: 0.2}} | 0.020883799 | 0.016815215 | 0.428889724966236 | 1.3046286235367268 | 0.8133646300642225 | 384
La0.95Sn0.05Ni | 6.05 | {'La': {3.0: 1}, 'Sn': {4.0: 1}, 'Ni': {3.0: 1.0}} | 0.0731608 | -0.32280916 | 0.428889724966236 | 1.3046286235367268 | 0.8133646300642225 | 384
LaCo | 6.0 | {'La': {3.0: 1}, 'Co': {3.0: 1.0}} | 0.09117261 | -0.292483 | 0.428889724966236 | 1.3046286235367268 | 0.8133646300642225 | 381
LaCo0.9V0.1 | 6.1 | {'La': {3.0: 1}, 'Co': {3.0: 1.0}, 'V': {4.0: 1.0}} | 0.07458616 | -0.29736045 | 0.428889724966236 | 1.3046286235367268 | 0.8133646300642225 | 377
La0.98Ce0.02Co | 5.7 | {'La': {3.0: 1}, 'Ce': {3.0: 1}, 'Co': {3.0: 0.7, 2.0: 0.3}} | 0.20482281 | -0.36375442 | 0.428889724966236 | 1.3046286235367268 | 0.8133646300642225 | 373
La0.2Sr0.8Fe | 4.76 | {'La': {3.0: 1}, 'Sr': {2.0: 1}, 'Fe': {4.0: 0.1252, 3.0: 0.3097, 2.0: 0.5651}} | -0.051354963 | 0.3244062 | 0.428889724966236 | 1.3046286235367268 | 0.8133646300642225 | 370
LaCo0.8Fe0.15Mo0.05 | 6.15 | {'La': {3.0: 1}, 'Co': {3.0: 1.0}, 'Fe': {3.0: 1.0}, 'Mo': {6.0: 1.0}} | 0.033308305 | -0.2911873 | 0.428889724966236 | 1.3046286235367268 | 0.8133646300642225 | 370
La0.5Ba0.25Sr0.25Co0.8Fe0.2 | 5.5 | {'La': {3.0: 1}, 'Ba': {2.0: 1}, 'Sr': {2.0: 1}, 'Co': {3.0: 1.0}, 'Fe': {3.0: 1.0}} | -0.06949975 | 0.14629918 | 0.428889724966236 | 1.3046286235367268 | 0.8133646300642225 | 369
La0.8Sr0.2Co0.8Fe0.2 | 5.8 | {'La': {3.0: 1}, 'Sr': {2.0: 1}, 'Co': {3.0: 1.0}, 'Fe': {3.0: 1.0}} | -0.08105764 | -0.10026423 | 0.428889724966236 | 1.3046286235367268 | 0.8133646300642225 | 365
BaCo0.4Fe0.4Zr0.1Y0.1 | 4.94 | {'Ba': {2.0: 1}, 'Co': {2.0: 0.1541, 3.0: 0.8459}, 'Fe': {2.0: 0.2535, 3.0: 0.7465}, 'Zr': {4.0: 1.0}, 'Y': {3.0: 1.0}} | -0.1317871 | 0.8854594 | 0.428889724966236 | 1.3046286235367268 | 0.8133646300642225 | 362
La0.4Sr0.6Co0.7Fe0.2Nb0.1 | 5.22 | {'La': {3.0: 1}, 'Sr': {2.0: 1}, 'Co': {3.0: 0.6, 2.0: 0.4}, 'Fe': {3.0: 1.0}, 'Nb': {4.0: 1.0}} | 0.04251632 | 0.14370021 | 0.428889724966236 | 1.3046286235367268 | 0.8133646300642225 | 360
La0.6Sr0.4Co0.2Fe0.27Mn0.27Ni0.27 | 5.43 | {'La': {3.0: 1}, 'Sr': {2.0: 1}, 'Co': {2.0: 1.0}, 'Fe': {3.0: 1.0}, 'Mn': {4.0: 1.0}, 'Ni': {2.0: 1.0}} | 0.15752853 | 0.11908481 | 0.428889724966236 | 1.3046286235367268 | 0.8133646300642225 | 360
SrMn | 6.0 | {'Sr': {2.0: 1}, 'Mn': {4.0: 1.0}} | -0.009043956 | -0.020243991 | 0.428889724966236 | 1.3046286235367268 | 0.8133646300642225 | 360
Ba0.5Sr0.5Co0.8Fe0.2 | 5.04 | {'Ba': {2.0: 1}, 'Sr': {2.0: 1}, 'Co': {2.0: 0.2, 3.0: 0.8}, 'Fe': {4.0: 1.0}} | -0.05384841 | 0.6542868 | 0.428889724966236 | 1.3046286235367268 | 0.8133646300642225 | 357
La0.5Ba0.2Sr0.2Ca0.1Co0.8Fe0.2 | 5.5 | {'La': {3.0: 1}, 'Ba': {2.0: 1}, 'Sr': {2.0: 1}, 'Ca': {2.0: 1}, 'Co': {3.0: 1.0}, 'Fe': {3.0: 1.0}} | -0.07887801 | 0.16030027 | 0.428889724966236 | 1.3046286235367268 | 0.8133646300642225 | 350
La0.6Sr0.4Co0.8Fe0.1Mn0.1 | 5.18 | {'La': {3.0: 1}, 'Sr': {2.0: 1}, 'Co': {3.0: 0.45, 2.0: 0.55}, 'Fe': {3.0: 0.8, 4.0: 0.2}, 'Mn': {4.0: 0.05, 3.0: 0.95}} | 0.044673335 | -0.0047375383 | 0.428889724966236 | 1.3046286235367268 | 0.8133646300642225 | 343
LaCo0.6V0.4 | 6.4 | {'La': {3.0: 1}, 'Co': {3.0: 1.0}, 'V': {4.0: 1.0}} | 0.045243632 | -0.33148235 | 0.428889724966236 | 1.3046286235367268 | 0.8133646300642225 | 343
La0.25Pr0.75Co | 5.7 | {'La': {3.0: 1}, 'Pr': {3.0: 1}, 'Co': {2.0: 0.15, 3.0: 0.85}} | -0.008508677 | -0.24468878 | 0.428889724966236 | 1.3046286235367268 | 0.8133646300642225 | 322
La0.75Pr0.25Co | 5.95 | {'La': {3.0: 1}, 'Pr': {3.0: 1}, 'Co': {2.0: 0.05, 3.0: 0.95}} | -0.0338159 | -0.2701799 | 0.428889724966236 | 1.3046286235367268 | 0.8133646300642225 | 321
La0.6Sr0.4Co0.2Fe0.2Mn0.2Ni0.2Mg0.2 | 5.2 | {'La': {3.0: 1}, 'Sr': {2.0: 1}, 'Co': {2.0: 1.0}, 'Fe': {3.0: 1.0}, 'Mn': {4.0: 1.0}, 'Ni': {2.0: 1.0}, 'Mg': {2.0: 1.0}} | 0.17722082 | 0.13228919 | 0.428889724966236 | 1.3046286235367268 | 0.8133646300642225 | 320
La0.4Sr0.6Ni0.5Fe0.5 | 5.36 | {'La': {3.0: 1}, 'Sr': {2.0: 1}, 'Ni':{4.0: 0.21, 3.0: 0.79}, 'Fe': {3.0: 0.72, 2.0: 0.28}} | 0.017186305 | 0.21269555 | 0.428889724966236 | 1.3046286235367268 | 0.8133646300642225 | 320
La0.9Sn0.1Ni | 6.1 | {'La': {3.0: 1}, 'Sn': {4.0: 1}, 'Ni': {3.0: 1.0}} | 0.07969129 | -0.3500317 | 0.428889724966236 | 1.3046286235367268 | 0.8133646300642225 | 318
Sm0.5Sr0.5Fe0.8Co0.2 | 5.3 | {'Sm': {3.0: 1}, 'Sr': {2.0: 1}, 'Fe': {3.0: 1.0}, 'Co': {2.0: 1.0}} | 0.0031008483 | 0.02792725 | 0.428889724966236 | 1.3046286235367268 | 0.8133646300642225 | 316
La0.5Pr0.5Co | 5.9 | {'La': {3.0: 1}, 'Pr': {3.0: 1}, 'Co': {2.0: 0.1, 3.0: 0.9}} | -0.04107503 | -0.2670718 | 0.428889724966236 | 1.3046286235367268 | 0.8133646300642225 | 312
LaCo0.8V0.2 | 6.2 | {'La': {3.0: 1}, 'Co': {3.0: 1.0}, 'V': {4.0: 1.0}} | 0.060999803 | -0.31086177 | 0.428889724966236 | 1.3046286235367268 | 0.8133646300642225 | 306
Sr0.9Na0.1Ru | 5.9 | {'Sr': {2.0: 1}, 'Na': {1.0: 1}, 'Ru': {4.0: 1.0}} | -0.059377156 | -0.03676642 | 0.428889724966236 | 1.3046286235367268 | 0.8133646300642225 | 305
La0.96Ce0.04Co | 5.7 | {'La': {3.0: 1}, 'Ce': {3.0: 1}, 'Co': {3.0: 0.7, 2.0: 0.3}} | 0.19544843 | -0.35858154 | 0.428889724966236 | 1.3046286235367268 | 0.8133646300642225 | 305
Ba0.5Sr0.5Co0.75Fe0.2Ni0.05 | 5.0 | {'Ba': {2.0: 1}, 'Sr': {2.0: 1}, 'Co': {2.0: 0.2, 3.0: 0.8}, 'Fe': {4.0: 1.0}, 'Ni': {2.0: 1.0}} | -0.04145919 | 0.6753153 | 0.428889724966236 | 1.3046286235367268 | 0.8133646300642225 | 304
Ba0.9Sr0.1Co0.8Fe0.1Ir0.1 | 5.04 | {'Ba': {2.0: 1}, 'Sr': {2.0: 1}, 'Co': {2.0: 0.2, 3.0: 0.8}, 'Fe': {4.0: 1.0}, 'Ir': {4.0: 1.0}} | -0.2234672 | 0.8960928 | 0.428889724966236 | 1.3046286235367268 | 0.8133646300642225 | 300
Ba0.5Sr0.5Co0.7Fe0.2Ni0.1 | 4.96 | {'Ba': {2.0: 1}, 'Sr': {2.0: 1}, 'Co': {2.0: 0.2, 3.0: 0.8}, 'Fe': {4.0: 1.0}, 'Ni': {2.0: 1.0}} | -0.03613001 | 0.6979972 | 0.428889724966236 | 1.3046286235367268 | 0.8133646300642225 | 297
LaFe0.25Ni0.75 | 6.0 | {'La': {3.0: 1}, 'Fe': {3.0: 1}, 'Ni': {3.0: 1}} | 0.05534938 | -0.27447334 | 0.428889724966236 | 1.3046286235367268 | 0.8133646300642225 | 287
Ba0.5Sr0.5Co0.6Fe0.2Ni0.2 | 4.88 | {'Ba': {2.0: 1}, 'Sr': {2.0: 1}, 'Co': {2.0: 0.2, 3.0: 0.8}, 'Fe': {4.0: 1.0}, 'Ni': {2.0: 1.0}} | -0.045133162 | 0.74553305 | 0.428889724966236 | 1.3046286235367268 | 0.8133646300642225 | 278
BaCo | 6.0 | {'Ba': {2.0: 1}, 'Co': {4.0: 1.0}} | -0.26218766 | 0.08542633 | 0.428889724966236 | 1.3046286235367268 | 0.8133646300642225 | -1
BaCo0.425Fe0.425Zr0.075Y0.075 | 4.9 | {'Ba': {2.0: 1}, 'Co': {2.0: 0.1541, 3.0: 0.8459}, 'Fe': {2.0: 0.2535, 3.0: 0.7465}, 'Zr': {4.0: 1.0}, 'Y': {3.0: 1.0}} | -0.14672787 | 0.9111837 | 0.428889724966236 | 1.3046286235367268 | 0.8133646300642225 | -1
BaCo0.7Fe0.3 | 5.3 | {'Ba': {2.0: 1}, 'Co': {3.0: 1.0}, 'Fe': {4.0: 1.0}} | -0.2693201 | 0.85880864 | 0.428889724966236 | 1.3046286235367268 | 0.8133646300642225 | -1
BaCo0.7Sn0.3 | 5.3 | {'Ba': {2.0: 1}, 'Co': {3.0: 1.0}, 'Sn': {4.0: 1.0}} | -0.27595392 | 0.92300594 | 0.428889724966236 | 1.3046286235367268 | 0.8133646300642225 | -1
Bi0.2Sr0.8Co | 5.2 | {'Bi': {3.0: 1}, 'Sr': {2.0: 1}, 'Co': {3.0: 1.0}} | -0.08282666 | 0.19494498 | 0.428889724966236 | 1.3046286235367268 | 0.8133646300642225 | -1
Cs0.3La0.7Ni | 5.4 | {'Cs': {1.0: 1}, 'La': {3.0: 1}, 'Ni': {3.0: 1.0}} | -0.0129523575 | 0.20440967 | 0.428889724966236 | 1.3046286235367268 | 0.8133646300642225 | -1
LaCr | 6.0 | {'La': {3.0: 1}, 'Cr': {3.0: 1.0}} | 0.14872941 | -0.48684812 | 0.428889724966236 | 1.3046286235367268 | 0.8133646300642225 | -1
LaMn | 6.0 | {'La': {3.0: 1}, 'Mn': {3.0: 1.0}} | 0.12806198 | -0.38597578 | 0.428889724966236 | 1.3046286235367268 | 0.8133646300642225 | -1
Pr0.7Ca0.3Co0.8Fe0.2 | 5.7 | {'Pr': {3.0: 1}, 'Ca': {2.0: 1}, 'Co': {3.0: 1.0}, 'Fe': {3.0: 1.0}} | -0.037727058 | -0.06730534 | 0.428889724966236 | 1.3046286235367268 | 0.8133646300642225 | -1
Pr0.8Ca0.2Co0.8Fe0.2 | 5.8 | {'Pr': {3.0: 1}, 'Ca': {2.0: 1}, 'Co': {3.0: 1.0}, 'Fe': {3.0: 1.0}} | -0.008480489 | -0.1284316 | 0.428889724966236 | 1.3046286235367268 | 0.8133646300642225 | -1
Pr0.9Ca0.1Co0.8Fe0.2 | 5.9 | {'Pr': {3.0: 1}, 'Ca': {2.0: 1}, 'Co': {3.0: 1.0}, 'Fe': {3.0: 1.0}} | 0.024549663 | -0.19285035 | 0.428889724966236 | 1.3046286235367268 | 0.8133646300642225 | -1
PrCo | 6.0 | {'Pr': {3.0: 1}, 'Co': {3.0: 1.0}} | 0.14762327 | -0.35084334 | 0.428889724966236 | 1.3046286235367268 | 0.8133646300642225 | -1
SrRu | 6.0 | {'Sr': {2.0: 1}, 'Ru': {4.0: 1.0}} | -0.030198073 | 0.009426427 | 0.428889724966236 | 1.3046286235367268 | 0.8133646300642225 | -1
YMn | 6.0 | {'Y': {3.0: 1}, 'Mn': {3.0: 1.0}} | 0.7014224 | -0.599898 | 0.428889724966236 | 1.3046286235367268 | 0.8133646300642225 | -1
SrNi | 6.0 | {'Sr': {2.0: 1}, 'Ni': {4.0: 1.0}} | -0.18273874 | 0.19087668 | 0.428889724966236 | 1.3046286235367268 | 0.8133646300642225 | -1
BiNi | 5.0 | {'Bi': {3.0: 1}, 'Ni': {2.0: 1.0}} | 1.0292051 | -0.6863485 | 0.428889724966236 | 1.3046286235367268 | 0.8133646300642225 | -1
CaTi | 6.0 | {'Ca': {2.0: 1}, 'Ti': {4.0: 1.0}} | 0.12626013 | 0.21703191 | 0.428889724966236 | 1.3046286235367268 | 0.8133646300642225 | -1
SrTi | 6.0 | {'Sr': {2.0: 1}, 'Ti': {4.0: 1.0}} | 0.0680318 | 0.18906143 | 0.428889724966236 | 1.3046286235367268 | 0.8133646300642225 | -1
BaTi | 6.0 | {'Ba': {2.0: 1}, 'Ti': {4.0: 1.0}} | -0.27131277 | 0.18566751 | 0.428889724966236 | 1.3046286235367268 | 0.8133646300642225 | -1
CaSn | 6.0 | {'Ca': {2.0: 1}, 'Sn': {4.0: 1.0}} | 0.026272932 | -0.04618144 | 0.428889724966236 | 1.3046286235367268 | 0.8133646300642225 | -1
SrSn | 6.0 | {'Sr': {2.0: 1}, 'Sn': {4.0: 1.0}} | -0.011129374 | -0.10665301 | 0.428889724966236 | 1.3046286235367268 | 0.8133646300642225 | -1
BaSn | 6.0 | {'Ba': {2.0: 1}, 'Sn': {4.0: 1.0}} | -0.15242037 | -0.2312284 | 0.428889724966236 | 1.3046286235367268 | 0.8133646300642225 | -1
CaZr | 6.0 | {'Ca': {2.0: 1}, 'Zr': {4.0: 1.0}} | -0.022377942 | -0.074268356 | 0.428889724966236 | 1.3046286235367268 | 0.8133646300642225 | -1
SrZr | 6.0 | {'Sr': {2.0: 1}, 'Zr': {4.0: 1.0}} | -0.039550684 | -0.16046104 | 0.428889724966236 | 1.3046286235367268 | 0.8133646300642225 | -1
BaIr | 6.0 | {'Ba': {2.0: 1}, 'Ir': {4.0: 1.0}} | -0.1809967 | -0.10789694 | 0.428889724966236 | 1.3046286235367268 | 0.8133646300642225 | -1
BaMo | 6.0 | {'Ba': {2.0: 1}, 'Mo': {4.0: 1.0}} | -0.21277937 | -0.11413403 | 0.428889724966236 | 1.3046286235367268 | 0.8133646300642225 | -1
BaNb | 6.0 | {'Ba': {2.0: 1}, 'Nb': {4.0: 1.0}} | -0.19837293 | -0.19577354 | 0.428889724966236 | 1.3046286235367268 | 0.8133646300642225 | -1
BaRu | 6.0 | {'Ba': {2.0: 1}, 'Ru': {4.0: 1.0}} | -0.20811062 | 0.03653865 | 0.428889724966236 | 1.3046286235367268 | 0.8133646300642225 | -1
BaV | 6.0 | {'Ba': {2.0: 1}, 'V': {4.0: 1.0}} | -0.2690578 | 0.22579956 | 0.428889724966236 | 1.3046286235367268 | 0.8133646300642225 | -1
BaZr | 6.0 | {'Ba': {2.0: 1}, 'Zr': {4.0: 1.0}} | -0.13974704 | -0.29371995 | 0.428889724966236 | 1.3046286235367268 | 0.8133646300642225 | -1
BiV | 6.0 | {'Bi': {3.0: 1}, 'V': {3.0: 1.0}} | 0.6382824 | -1.0361369 | 0.428889724966236 | 1.3046286235367268 | 0.8133646300642225 | -1
BiY | 6.0 | {'Bi': {3.0: 1}, 'Y': {3.0: 1.0}} | 0.88034517 | -1.775033 | 0.428889724966236 | 1.3046286235367268 | 0.8133646300642225 | -1
CaIr | 6.0 | {'Ca': {2.0: 1}, 'Ir': {4.0: 1.0}} | -0.03674894 | -0.1983209 | 0.428889724966236 | 1.3046286235367268 | 0.8133646300642225 | -1
CaMo | 6.0 | {'Ca': {2.0: 1}, 'Mo': {4.0: 1.0}} | 0.046900254 | 0.028825987 | 0.428889724966236 | 1.3046286235367268 | 0.8133646300642225 | -1
CaNb | 6.0 | {'Ca': {2.0: 1}, 'Nb': {4.0: 1.0}} | 0.020810416 | -0.004551983 | 0.428889724966236 | 1.3046286235367268 | 0.8133646300642225 | -1
CaRu | 6.0 | {'Ca': {2.0: 1}, 'Ru': {4.0: 1.0}} | 0.07850076 | 0.06372645 | 0.428889724966236 | 1.3046286235367268 | 0.8133646300642225 | -1
KNb | 6.0 | {'K': {1.0: 1}, 'Nb': {5.0: 1.0}} | -0.35383588 | 0.26242536 | 0.428889724966236 | 1.3046286235367268 | 0.8133646300642225 | -1
LaRu | 7.0 | {'La': {3.0: 1}, 'Ru': {4.0: 1.0}} | 0.21035269 | -0.49757266 | 0.428889724966236 | 1.3046286235367268 | 0.8133646300642225 | -1
LaV | 7.0 | {'La': {3.0: 1}, 'V': {4.0: 1.0}} | 0.07124426 | -0.36300403 | 0.428889724966236 | 1.3046286235367268 | 0.8133646300642225 | -1
PrCr | 6.0 | {'Pr': {3.0: 1}, 'Cr': {3.0: 1.0}} | 0.1967175 | -0.52191585 | 0.428889724966236 | 1.3046286235367268 | 0.8133646300642225 | -1
PrV | 6.0 | {'Pr': {3.0: 1}, 'V': {3.0: 1.0}} | 0.22898614 | -0.60043734 | 0.428889724966236 | 1.3046286235367268 | 0.8133646300642225 | -1
SmCr | 6.0 | {'Sm': {3.0: 1}, 'Cr': {3.0: 1.0}} | 0.25862557 | -0.59777087 | 0.428889724966236 | 1.3046286235367268 | 0.8133646300642225 | -1
SrIr | 6.0 | {'Sr': {2.0: 1}, 'Ir': {4.0: 1.0}} | -0.098742895 | -0.2301623 | 0.428889724966236 | 1.3046286235367268 | 0.8133646300642225 | -1
SrNb | 6.0 | {'Sr': {2.0: 1}, 'Nb': {4.0: 1.0}} | -0.03032275 | -0.057824075 | 0.428889724966236 | 1.3046286235367268 | 0.8133646300642225 | -1
YCr | 6.0 | {'Y': {3.0: 1}, 'Cr': {3.0: 1.0}} | 0.72139674 | -0.6935941 | 0.428889724966236 | 1.3046286235367268 | 0.8133646300642225 | -1
YV | 6.0 | {'Y': {3.0: 1}, 'V': {3.0: 1.0}} | 0.7243673 | -0.7732631 | 0.428889724966236 | 1.3046286235367268 | 0.8133646300642225 | -1

## Sheet2
ABO3 | v_sum | valences | x_0 | x_1 | loading | electrolyte | substrate | overpotential (mV)
Pr0.1Sr0.9Co0.5Fe0.5 | 4.57 | {'Pr': {3.0: 1.0}, 'Sr': {2.0: 1.0}, 'Co': {2.0: 0.451, 3: 0.549}, 'Fe': {2: 0.616, 3: 0.384}, 'O': {-2.0: 1.0}} | -0.10283778 | 0.5769189 | 0.428889724966236 | 1.3046286235367268 | 0.8133646300642225 | 326.885
Pr0.1Sr0.9Co0.5Fe0.3Mn0.2 | 4.73 | {'Pr': {3.0: 1.0}, 'Sr': {2.0: 1.0}, 'Co': {2.0: 0.464, 3: 0.536}, 'Fe': {2: 0.657, 3: 0.343}, 'Mn': {3: 0.708, 4: 0.292}, 'O': {-2.0: 1.0}} | -0.063440606 | 0.6227259 | 0.428889724966236 | 1.3046286235367268 | 0.8133646300642225 | 314.75