## Sheet1
Perovskite composition(ABO3) | A_site | B_site | weight | V_A | V_B | V_(A+B) | R_A | R_B | R_(A+B) | R_O | XA | XB | X_(A+B) | AIE (A-site) | BIE (B-site) | t (tolerance factor) | t (O=1.4) | u (Octahedral_factor) | u (O=1.4) | E_A | E_B | E | Mass loading (mg cm-2) | Electrolyte (M KOH) | overpotential (mV) | Tafel slope (mV Dec-1) | Substrate | Valence: proportion | year | Ref
Ba0.5Sr0.5Co0.6Fe0.2Ni0.2 | Ba0.5Sr0.5 | Co0.6Fe0.2Ni0.2 | 209.7796 | 2.0000 | 2.8800 | 4.8800 | 1.5250 | 0.5946 | 2.1196 | 1.1387 | 1.0900 | 1.6337 | 2.7237 | 10.5171 | 32.7459 | 1.0867 | 1.0369 | 0.5222 | 0.4247 | 0.6931 | 0.9503 | 1.3706 | 0.232 | 0.1 | 278 | 48 | RDE | {'Ba': {2.0: 1}, 'Sr': {2.0: 1}, 'Co': {2.0: 0.2, 3.0: 0.8}, 'Fe': {4.0: 1.0}, 'Ni': {2.0: 1.0}} | 2020 | Small 2021, 17, 2006638
Ba0.5Sr0.5Co0.75Fe0.2Ni0.05 | Ba0.5Sr0.5 | Co0.75Fe0.2Ni0.05 | 210.7756 | 2.0000 | 3.0000 | 5.0000 | 1.5250 | 0.5760 | 2.1010 | 1.1667 | 1.0900 | 1.6731 | 2.7631 | 10.5171 | 34.5531 | 1.0922 | 1.0467 | 0.4937 | 0.4114 | 0.6931 | 0.6874 | 1.3018 | 0.232 | 0.1 | 304 | 55.8 | RDE | {'Ba': {2.0: 1}, 'Sr': {2.0: 1}, 'Co': {2.0: 0.2, 3.0: 0.8}, 'Fe': {4.0: 1.0}, 'Ni': {2.0: 1.0}} | 2020 | Small 2021, 17, 2006638
Ba0.5Sr0.5Co0.7Fe0.2Ni0.1 | Ba0.5Sr0.5 | Co0.7Fe0.2Ni0.1 | 210.4436 | 2.0000 | 2.9600 | 4.9600 | 1.5250 | 0.5822 | 2.1072 | 1.1573 | 1.0900 | 1.6600 | 2.7500 | 10.5171 | 33.9507 | 1.0903 | 1.0434 | 0.5031 | 0.4159 | 0.6931 | 0.8018 | 1.3305 | 0.232 | 0.1 | 297 | 51 | RDE | {'Ba': {2.0: 1}, 'Sr': {2.0: 1}, 'Co': {2.0: 0.2, 3.0: 0.8}, 'Fe': {4.0: 1.0}, 'Ni': {2.0: 1.0}} | 2020 | Small 2021, 17, 2006638
Ba0.5Sr0.5Co0.8Fe0.2 | Ba0.5Sr0.5 | Co0.8Fe0.2 | 211.1075 | 2.0000 | 3.0400 | 5.0400 | 1.5250 | 0.5698 | 2.0948 | 1.1760 | 1.0900 | 1.6862 | 2.7762 | 10.5171 | 35.1555 | 1.0940 | 1.0500 | 0.4845 | 0.4070 | 0.6931 | 0.5004 | 1.2573 | 0.425 | 1 | 357 | 89.3 | RDE | {'Ba': {2.0: 1}, 'Sr': {2.0: 1}, 'Co': {2.0: 0.2, 3.0: 0.8}, 'Fe': {4.0: 1.0}} | 2020 | ACS Appl. Energy Mater. 2020, 3, 7149−7158
Ba0.9Sr0.1Co0.8Fe0.1Ir0.1 | Ba0.9Sr0.1 | Co0.8Fe0.1Ir0.1 | 244.6275 | 2.0000 | 3.0400 | 5.0400 | 1.5930 | 0.5738 | 2.1668 | 1.1760 | 1.0876 | 1.6831 | 2.7707 | 10.1065 | 33.6645 | 1.1190 | 1.0722 | 0.4879 | 0.4099 | 0.3251 | 0.6390 | 1.2065 | 0.425 | 1 | 300 | 61.2 | RDE | {'Ba': {2.0: 1}, 'Sr': {2.0: 1}, 'Co': {2.0: 0.2, 3.0: 0.8}, 'Fe': {4.0: 1.0}, 'Ir': {4.0: 1.0}} | 2020 | ACS Appl. Energy Mater. 2020, 3, 7149−7158
Ba0.9Sr0.1Co0.8Fe0.2 | Ba0.9Sr0.1 | Co0.8Fe0.2 | 230.9903 | 2.0000 | 3.0400 | 5.0400 | 1.5930 | 0.5698 | 2.1628 | 1.1760 | 1.0876 | 1.6862 | 2.7738 | 10.1065 | 35.1555 | 1.1215 | 1.0744 | 0.4845 | 0.4070 | 0.3251 | 0.5004 | 1.1758 | 0.425 | 1 | 384 | 92.3 | RDE | {'Ba': {2.0: 1}, 'Sr': {2.0: 1}, 'Co': {2.0: 0.2, 3.0: 0.8}, 'Fe': {4.0: 1.0}} | 2020 | ACS Appl. Energy Mater. 2020, 3, 7149−7158
BaCo | Ba | Co | 244.2584 | 2.0000 | 4.0000 | 6.0000 | 1.6100 | 0.5300 | 2.1400 | 1.4000 | 1.0870 | 2.0090 | 3.0960 | 10.0038 | 51.2700 | 1.1028 | 1.1028 | 0.3786 | 0.3786 | 0.0000 | 0.0000 | 0.9503 | 0.232 | 0.1 | -1 | 74 | RDE | {'Ba': {2.0: 1}, 'Co': {4.0: 1.0}} | 2015 | Adv. Sci. 2016, 3, 1500187
BaCo0.425Fe0.425Zr0.075Y0.075 | Ba | Co0.425Fe0.425Zr0.075Y0.075 | 237.3415 | 2.0000 | 2.9000 | 4.9000 | 1.6100 | 0.6002 | 2.2102 | 1.1433 | 1.0870 | 1.5936 | 2.6806 | 10.0038 | 28.7528 | 1.1166 | 1.0641 | 0.5250 | 0.4287 | 0.0000 | 1.1159 | 1.2503 | 0.255 | 0.1 | -1 | 75 | RDE | {'Ba': {2.0: 1}, 'Co': {2.0: 0.1541, 3.0: 0.8459}, 'Fe': {2.0: 0.2535, 3.0: 0.7465}, 'Zr': {4.0: 1.0}, 'Y': {3.0: 1.0}} | 2018 | J. Mater. Chem. A, 2018, 6,17288
BaCo0.4Fe0.4Zr0.1Y0.1 | Ba | Co0.4Fe0.4Zr0.1Y0.1 | 240.7698 | 2.0000 | 2.9400 | 4.9400 | 1.6100 | 0.6126 | 2.2226 | 1.1527 | 1.0870 | 1.5867 | 2.6737 | 10.0038 | 28.6774 | 1.1067 | 1.0576 | 0.5314 | 0.4375 | 0.0000 | 1.1935 | 1.2648 | 0.255 | 0.1 | 362 | 69 | RDE | {'Ba': {2.0: 1}, 'Co': {2.0: 0.1541, 3.0: 0.8459}, 'Fe': {2.0: 0.2535, 3.0: 0.7465}, 'Zr': {4.0: 1.0}, 'Y': {3.0: 1.0}} | 2018 | J. Mater. Chem. A, 2018, 6,17288
BaCo0.5Fe0.4Sn0.1 | Ba | Co0.5Fe0.4Sn0.1 | 245.0009 | 2.0000 | 3.5000 | 5.5000 | 1.6100 | 0.5755 | 2.1855 | 1.2833 | 1.0870 | 1.7819 | 2.8689 | 10.0038 | 42.7880 | 1.1006 | 1.0774 | 0.4484 | 0.4111 | 0.0000 | 0.9433 | 1.1711 | 0.232 | 0.1 | 465 | 76 | RDE | {'Ba': {2.0: 1}, 'Co': {3.0: 1.0}, 'Fe': {4.0: 1.0}, 'Sn': {4.0: 1.0}} | 2015 | Adv. Sci. 2016, 3, 1500187
BaCo0.6Fe0.2Zr0.1Y0.1 | Ba | Co0.6Fe0.2Zr0.1Y0.1 | 241.5474 | 2.0000 | 2.9600 | 4.9600 | 1.6100 | 0.6118 | 2.2218 | 1.1573 | 1.0870 | 1.5985 | 2.6855 | 10.0038 | 29.4740 | 1.1061 | 1.0580 | 0.5286 | 0.4370 | 0.0000 | 1.0889 | 1.2399 | 0.232 | 0.1 | 470 | 92 | RDE | {'Ba': {2.0: 1}, 'Co': {2.0: 0.1541, 3.0: 0.8459}, 'Fe': {2.0: 0.2535, 3.0: 0.7465}, 'Zr': {4.0: 1.0}, 'Y': {3.0: 1.0}} | 2018 | j.electacta.2018.06.073
BaCo0.6Fe0.3Sn0.1 | Ba | Co0.6Fe0.3Sn0.1 | 244.5098 | 2.0000 | 3.4000 | 5.4000 | 1.6100 | 0.5715 | 2.1815 | 1.2600 | 1.0870 | 1.7600 | 2.8470 | 10.0038 | 40.6470 | 1.1081 | 1.0796 | 0.4536 | 0.4082 | 0.0000 | 0.8979 | 1.1680 | 0.232 | 0.1 | 437 | 68 | RDE | {'Ba': {2.0: 1}, 'Co': {3.0: 1.0}, 'Fe': {4.0: 1.0}, 'Sn': {4.0: 1.0}} | 2015 | Adv. Sci. 2016, 3, 1500187
BaCo0.7Fe0.2Sn0.1 | Ba | Co0.7Fe0.2Sn0.1 | 244.0186 | 2.0000 | 3.3000 | 5.3000 | 1.6100 | 0.5675 | 2.1775 | 1.2367 | 1.0870 | 1.7381 | 2.8251 | 10.0038 | 38.5060 | 1.1157 | 1.0818 | 0.4589 | 0.4054 | 0.0000 | 0.8018 | 1.1539 | 0.232 | 0.1 | 428 | 69 | RDE | {'Ba': {2.0: 1}, 'Co': {3.0: 1.0}, 'Fe': {4.0: 1.0}, 'Sn': {4.0: 1.0}} | 2015 | Adv. Sci. 2016, 3, 1500187
BaCo0.7Fe0.3 | Ba | Co0.7Fe0.3 | 237.7321 | 2.0000 | 3.3000 | 5.3000 | 1.6100 | 0.5570 | 2.1670 | 1.2367 | 1.0870 | 1.7587 | 2.8457 | 10.0038 | 39.9230 | 1.1222 | 1.0876 | 0.4504 | 0.3979 | 0.0000 | 0.6109 | 1.1128 | 0.232 | 0.1 | -1 | 69 | RDE | {'Ba': {2.0: 1}, 'Co': {3.0: 1.0}, 'Fe': {4.0: 1.0}} | 2015 | Adv. Sci. 2016, 3, 1500187
BaCo0.7Sn0.3 | Ba | Co0.7Sn0.3 | 256.5916 | 2.0000 | 3.3000 | 5.3000 | 1.6100 | 0.5885 | 2.1985 | 1.2367 | 1.0870 | 1.6969 | 2.7839 | 10.0038 | 35.6720 | 1.1029 | 1.0704 | 0.4759 | 0.4204 | 0.0000 | 0.6109 | 1.1128 | 0.232 | 0.1 | -1 | 79 | RDE | {'Ba': {2.0: 1}, 'Co': {3.0: 1.0}, 'Sn': {4.0: 1.0}} | 2015 | Adv. Sci. 2016, 3, 1500187
BaCo0.8Zr0.1Y0.1 | Ba | Co0.8Zr0.1Y0.1 | 242.3250 | 2.0000 | 2.9800 | 4.9800 | 1.6100 | 0.6109 | 2.2209 | 1.1620 | 1.0870 | 1.6104 | 2.6974 | 10.0038 | 30.2706 | 1.1056 | 1.0584 | 0.5258 | 0.4364 | 0.0000 | 0.6390 | 1.1383 | 0.232 | 0.1 | 420 | 83 | RDE | {'Ba': {2.0: 1}, 'Co': {2.0: 0.1541, 3.0: 0.8459}, 'Zr': {4.0: 1.0}, 'Y': {3.0: 1.0}} | 2018 | j.electacta.2018.06.073
BaFe | Ba | Fe | 241.1702 | 2.0000 | 4.0000 | 6.0000 | 1.6100 | 0.5850 | 2.1950 | 1.4000 | 1.0870 | 1.9120 | 2.9990 | 10.0038 | 54.9100 | 1.0722 | 1.0722 | 0.4179 | 0.4179 | 0.0000 | 0.0000 | 0.9503 | 1 | 0.1 | 493 | -1 | RDE | {'Ba': {2.0: 1}, 'Fe': {4.0: 1.0}} | 2017 | Electrochimica Acta 241 (2017) 433–439
BaZr0.05Fe0.95 | Ba | Zr0.05Fe0.95 | 235.2594 | 2.0000 | 3.0500 | 5.0500 | 1.6100 | 0.5585 | 2.1685 | 1.1783 | 1.0870 | 1.6489 | 2.7359 | 10.0038 | 30.8394 | 1.1352 | 1.0867 | 0.4740 | 0.3989 | 0.0000 | 0.1985 | 1.0366 | 1 | 0.1 | 414 | -1 | RDE | {'Ba': {2.0: 1}, 'Zr': {4.0: 1.0}, 'Fe': {3.0: 1.0}} | 2017 | Electrochimica Acta 241 (2017) 433–439
BaZr0.15Fe0.85 | Ba | Zr0.15Fe0.85 | 239.7573 | 2.0000 | 3.1500 | 5.1500 | 1.6100 | 0.5755 | 2.1855 | 1.2017 | 1.0870 | 1.6448 | 2.7318 | 10.0038 | 31.2161 | 1.1187 | 1.0774 | 0.4789 | 0.4111 | 0.0000 | 0.4227 | 1.0806 | 1 | 0.1 | 395 | -1 | RDE | {'Ba': {2.0: 1}, 'Zr': {4.0: 1.0}, 'Fe': {3.0: 1.0}} | 2017 | Electrochimica Acta 241 (2017) 433–439
BaZr0.2Fe0.8 | Ba | Zr0.2Fe0.8 | 241.8462 | 2.0000 | 3.2000 | 5.2000 | 1.6100 | 0.5840 | 2.1940 | 1.2133 | 1.0870 | 1.6428 | 2.7298 | 10.0038 | 31.4045 | 1.1108 | 1.0728 | 0.4813 | 0.4171 | 0.0000 | 0.5004 | 1.0948 | 1 | 0.1 | 404 | -1 | RDE | {'Ba': {2.0: 1}, 'Zr': {4.0: 1.0}, 'Fe': {3.0: 1.0}} | 2017 | Electrochimica Acta 241 (2017) 433–439
Bi0.2Sr0.8Co | Bi0.2Sr0.8 | Co | 212.4237 | 2.2000 | 3.0000 | 5.2000 | 1.3580 | 0.5450 | 1.9030 | 1.2133 | 1.1612 | 1.6930 | 2.8542 | 13.9384 | 33.5000 | 1.0341 | 1.0027 | 0.4492 | 0.3893 | 0.5004 | 0.0000 | 1.0948 | 0.25 | 1 | -1 | 30 | RDE | {'Bi': {3.0: 1}, 'Sr': {2.0: 1}, 'Co': {3.0: 1.0}} | 2020 | J. Phys. Chem. C 2020, 124, 6562−6570
Cs0.3La0.7Ni | Cs0.3La0.7 | Ni | 238.9972 | 2.4000 | 3.0000 | 5.4000 | 1.5160 | 0.5600 | 2.0760 | 1.2600 | 1.1527 | 1.6950 | 2.8477 | 14.5923 | 35.1870 | 1.0785 | 1.0520 | 0.4444 | 0.4000 | 0.6109 | 0.0000 | 1.1069 | 0.168 | 0.1 | -1 | 125 | RDE | {'Cs': {1.0: 1}, 'La': {3.0: 1}, 'Ni': {3.0: 1.0}} | 2020 | Nat. Commun. 2020, 11, 3513
Cs0.4La0.6Co0.75Mn0.25 | Cs0.4La0.6 | Co0.75Mn0.25 | 238.1182 | 2.2000 | 3.2500 | 5.4500 | 1.5680 | 0.5413 | 2.1093 | 1.2717 | 1.1286 | 1.7478 | 2.8764 | 13.0639 | 37.9275 | 1.1076 | 1.0811 | 0.4256 | 0.3866 | 0.6730 | 0.5623 | 1.2362 | 0.168 | 0.1 | 410 | 101 | RDE | {'Cs': {1.0: 1}, 'La': {3.0: 1}, 'Co': {3.0: 1.0}, 'Mn': {4.0: 1.0}} | 2020 | Nat. Commun. 2020, 11, 3513
La0.2Sr0.8Fe | La0.2Sr0.8 | Fe | 191.8007 | 2.2000 | 2.5600 | 4.7600 | 1.4240 | 0.5883 | 2.0123 | 1.1107 | 1.1194 | 1.5362 | 2.6556 | 12.6597 | 25.5215 | 1.0549 | 1.0043 | 0.5297 | 0.4202 | 0.5004 | 0.0000 | 1.1201 | 0.232 | 0.1 | 370 | 60.1 | RDE | {'La': {3.0: 1}, 'Sr': {2.0: 1}, 'Fe': {4.0: 0.1252, 3.0: 0.3097, 2.0: 0.5651}} | 2018 | ACS Appl. Mater. Interfaces 2018, 10, 11715−11721
La0.4Sr0.6Co0.7Fe0.2Nb0.1 | La0.4Sr0.6 | Co0.7Fe0.2Nb0.1 | 211.6055 | 2.4000 | 2.8200 | 5.2200 | 1.4080 | 0.5889 | 1.9969 | 1.2180 | 1.1458 | 1.5958 | 2.7416 | 14.2891 | 28.7449 | 1.0277 | 0.9983 | 0.4835 | 0.4206 | 0.6730 | 0.8018 | 1.3050 | 0.425 | 1 | 360 | 78 | RDE | {'La': {3.0: 1}, 'Sr': {2.0: 1}, 'Co': {3.0: 0.6, 2.0: 0.4}, 'Fe': {3.0: 1.0}, 'Nb': {4.0: 1.0}} | 2020 | International Journal of Hydrogen Energy, 2020, 45(55): 30583-30591
La0.5Ba0.25Sr0.25Co0.8Fe0.2 | La0.5Ba0.25Sr0.25 | Co0.8Fe0.2 | 228.0034 | 2.5000 | 3.0000 | 5.5000 | 1.4425 | 0.5460 | 1.9885 | 1.2833 | 1.1575 | 1.6846 | 2.8421 | 14.8472 | 32.9302 | 1.0536 | 1.0329 | 0.4255 | 0.3900 | 1.0397 | 0.5004 | 1.2967 | 0.255 | 1 | 369 | 97 | RDE | {'La': {3.0: 1}, 'Ba': {2.0: 1}, 'Sr': {2.0: 1}, 'Co': {3.0: 1.0}, 'Fe': {3.0: 1.0}} | 2017 | Advanced Energy Materials, 2017, 7(20): 1700666
La0.5Ba0.2Sr0.2Ca0.1Co0.8Fe0.2 | La0.5Ba0.2Sr0.2Ca0.1 | Co0.8Fe0.2 | 220.7638 | 2.5000 | 3.0000 | 5.5000 | 1.4240 | 0.5460 | 1.9700 | 1.2833 | 1.1577 | 1.6846 | 2.8423 | 14.9826 | 32.9302 | 1.0465 | 1.0261 | 0.4255 | 0.3900 | 1.2206 | 0.5004 | 1.3348 | 0.255 | 1 | 350 | 96 | RDE | {'La': {3.0: 1}, 'Ba': {2.0: 1}, 'Sr': {2.0: 1}, 'Ca': {2.0: 1}, 'Co': {3.0: 1.0}, 'Fe': {3.0: 1.0}} | 2017 | Advanced Energy Materials, 2017, 7(20): 1700666
La0.5Sr0.5Fe | La0.5Sr0.5 | Fe | 209.4262 | 2.5000 | 2.5400 | 5.0400 | 1.4000 | 0.5880 | 1.9880 | 1.1760 | 1.1590 | 1.5322 | 2.6912 | 15.1038 | 25.1768 | 1.0326 | 0.9959 | 0.5000 | 0.4200 | 0.6931 | 0.0000 | 1.1466 | 0.232 | 0.1 | 420 | 68.05 | RDE | {'La': {3.0: 1}, 'Sr': {2.0: 1}, 'Fe': {4.0: 0.1123, 3.0: 0.3204, 2.0: 0.5673}} | 2018 | ACS Appl. Mater. Interfaces 2018, 10, 11715−11721
La0.6Sr0.4Co0.2Fe0.27Mn0.27Ni0.27 | La0.6Sr0.4 | Co0.2Fe0.27Mn0.27Ni0.27 | 219.2949 | 2.6000 | 2.8300 | 5.4300 | 1.3920 | 0.6079 | 1.9999 | 1.2670 | 1.1722 | 1.6065 | 2.7787 | 15.9185 | 30.4249 | 1.0028 | 0.9832 | 0.4798 | 0.4342 | 0.6730 | 1.3824 | 1.4149 | 0.51 | 1 | 360 | 54 | RDE | {'La': {3.0: 1}, 'Sr': {2.0: 1}, 'Co': {2.0: 1.0}, 'Fe': {3.0: 1.0}, 'Mn': {4.0: 1.0}, 'Ni': {2.0: 1.0}} | 2022 | Adv. Funct. Mater. 2022, 2112157
La0.6Sr0.4Co0.2Fe0.2Mn0.2Ni0.2Mg0.2 | La0.6Sr0.4 | Co0.2Fe0.2Mn0.2Ni0.2Mg0.2 | 210.5326 | 2.6000 | 2.6000 | 5.2000 | 1.3920 | 0.6280 | 2.0200 | 1.2133 | 1.1722 | 1.5082 | 2.6804 | 15.9185 | 26.4299 | 1.0005 | 0.9735 | 0.5176 | 0.4486 | 0.6730 | 1.6094 | 1.4822 | 0.51 | 1 | 320 | 45 | RDE | {'La': {3.0: 1}, 'Sr': {2.0: 1}, 'Co': {2.0: 1.0}, 'Fe': {3.0: 1.0}, 'Mn': {4.0: 1.0}, 'Ni': {2.0: 1.0}, 'Mg': {2.0: 1.0}} | 2022 | Adv. Funct. Mater. 2022, 2112157
La0.6Sr0.4Co0.2Fe0.4Mn0.4 | La0.6Sr0.4 | Co0.2Fe0.4Mn0.4 | 220.8894 | 2.6000 | 3.2000 | 5.8000 | 1.3920 | 0.5620 | 1.9540 | 1.3533 | 1.1722 | 1.7006 | 2.8728 | 15.9185 | 36.1613 | 1.0135 | 1.0062 | 0.4153 | 0.4014 | 0.6730 | 1.0549 | 1.3117 | 0.51 | 1 | 390 | 66 | RDE | {'La': {3.0: 1}, 'Sr': {2.0: 1}, 'Co': {2.0: 1.0}, 'Fe': {3.0: 1.0}, 'Mn': {4.0: 1.0}} | 2022 | Adv. Funct. Mater. 2022, 2112157
La0.6Sr0.4Co0.2Mn0.8 | La0.6Sr0.4 | Co0.2Mn0.8 | 223.7265 | 2.6000 | 3.6000 | 6.2000 | 1.3920 | 0.5540 | 1.9460 | 1.4467 | 1.1722 | 1.8050 | 2.9772 | 15.9185 | 44.3849 | 1.0033 | 1.0104 | 0.3829 | 0.3957 | 0.6730 | 0.5004 | 1.1716 | 0.51 | 1 | 430 | 98 | RDE | {'La': {3.0: 1}, 'Sr': {2.0: 1}, 'Co': {2.0: 1.0}, 'Mn': {4.0: 1.0}} | 2022 | Adv. Funct. Mater. 2022, 2112157
La0.6Sr0.4Co0.8Fe0.1Mn0.1 | La0.6Sr0.4 | Co0.8Fe0.1Mn0.1 | 218.0546 | 2.6000 | 2.5900 | 5.1800 | 1.3920 | 0.5957 | 1.9876 | 1.2087 | 1.1722 | 1.5499 | 2.7221 | 15.9185 | 26.5819 | 1.0192 | 0.9893 | 0.4928 | 0.4255 | 0.6730 | 0.6390 | 1.2727 | 0.51 | 1 | 343 | 63 | RDE | {'La': {3.0: 1}, 'Sr': {2.0: 1}, 'Co': {3.0: 0.45, 2.0: 0.55}, 'Fe': {3.0: 0.8, 4.0: 0.2}, 'Mn': {4.0: 0.05, 3.0: 0.95}} | 2021 | Chem. Eng. J. 2021, 417, 129324
La0.6Sr0.4Co0.8Fe0.2 | La0.6Sr0.4 | Co0.8Fe0.2 | 218.9453 | 2.6000 | 2.6800 | 5.2800 | 1.3920 | 0.5852 | 1.9772 | 1.2320 | 1.1722 | 1.5813 | 2.7535 | 15.9185 | 27.9909 | 1.0210 | 0.9945 | 0.4750 | 0.4180 | 0.6730 | 0.5004 | 1.2353 | 0.51 | 1 | 384 | 93 | RDE | {'La': {3.0: 1}, 'Sr': {2.0: 1}, 'Co': {3.0: 0.55, 2.0: 0.45}, 'Fe': {3.0: 0.8, 4.0: 0.2}} | 2021 | Chem. Eng. J. 2021, 417, 129324
La0.6Sr0.4Co0.8Mn0.2 | La0.6Sr0.4 | Co0.8Mn0.2 | 219.5638 | 2.6000 | 2.7700 | 5.3700 | 1.3920 | 0.5792 | 1.9712 | 1.2530 | 1.1722 | 1.6060 | 2.7782 | 15.9185 | 29.8584 | 1.0208 | 0.9975 | 0.4623 | 0.4137 | 0.6730 | 0.5004 | 1.2288 | 0.51 | 1 | 415 | 112 | RDE | {'La': {3.0: 1}, 'Sr': {2.0: 1}, 'Co': {3.0: 0.64, 2.0: 0.36}, 'Mn': {4.0: 0.3, 3.0: 0.7}} | 2021 | Chem. Eng. J. 2021, 417, 129324
La0.6Sr0.4Mn | La0.6Sr0.4 | Mn | 218.1276 | 2.6000 | 3.0000 | 5.6000 | 1.3920 | 0.5800 | 1.9720 | 1.3067 | 1.1722 | 1.6275 | 2.7997 | 15.9185 | 33.6680 | 1.0114 | 0.9971 | 0.4439 | 0.4143 | 0.6730 | 0.0000 | 1.1082 | -1 | 0.1 | 420 | 60 | RDE | {'La': {3.0: 1}, 'Sr': {2.0: 1}, 'Mn': {3.0: 1.0}} | 2016 | J. Phys. Chem. C 2016, 120, 49, 27746–27756
La0.8Sr0.2Co0.8Fe0.2 | La0.8Sr0.2 | Co0.8Fe0.2 | 233.3622 | 2.8000 | 3.0000 | 5.8000 | 1.3760 | 0.5460 | 1.9220 | 1.3533 | 1.1986 | 1.6846 | 2.8832 | 17.5479 | 32.9302 | 1.0161 | 1.0087 | 0.4034 | 0.3900 | 0.5004 | 0.5004 | 1.1633 | 0.245 | 1 | 365 | 76 | RDE | {'La': {3.0: 1}, 'Sr': {2.0: 1}, 'Co': {3.0: 1.0}, 'Fe': {3.0: 1.0}} | 2019 | ACS Appl. Mater. Interfaces 2019, 11, 51, 47858–47867
La0.8Sr0.2Fe | La0.8Sr0.2 | Fe | 226.5718 | 2.8000 | 2.4600 | 5.2600 | 1.3760 | 0.5899 | 1.9659 | 1.2273 | 1.1986 | 1.5102 | 2.7088 | 17.5479 | 23.6305 | 1.0130 | 0.9864 | 0.4806 | 0.4214 | 0.5004 | 0.0000 | 1.0914 | 0.232 | 0.1 | 470 | 72.35 | RDE | {'La': {3.0: 1}, 'Sr': {2.0: 1}, 'Fe': {4.0: 0.0793, 3.0: 0.3018, 2.0: 0.6189}} | 2018 | ACS Appl. Mater. Interfaces 2018, 10, 11715−11721
La0.9Fe | La0.9 | Fe | 226.4582 | 2.7000 | 3.0000 | 5.7000 | 1.2240 | 0.5500 | 1.7740 | 1.3300 | 1.1025 | 1.6510 | 2.7535 | 17.2596 | 30.6510 | 0.9606 | 0.9515 | 0.4135 | 0.3929 | 0.0948 | 0.0000 | 0.9505 | 0.232 | 0.1 | 410 | 48 | RDE | {'La': {3.0: 1}, 'Fe': {3.0: 1.0}} | 2016 | Chem. Mater. 2016, 28, 6, 1691–1697
LaCo | La | Co | 245.8369 | 3.0000 | 3.0000 | 6.0000 | 1.3600 | 0.5450 | 1.9050 | 1.4000 | 1.2250 | 1.6930 | 2.9180 | 19.1773 | 33.5000 | 1.0034 | 1.0034 | 0.3893 | 0.3893 | 0.0000 | 0.0000 | 0.9503 | 0.245 | 1 | 381 | 91 | RDE | {'La': {3.0: 1}, 'Co': {3.0: 1.0}} | 2019 | ACS Appl. Mater. Interfaces 2019, 11, 51, 47858–47867
LaCo0.6V0.4 | La | Co0.6V0.4 | 245.8401 | 3.0000 | 3.4000 | 6.4000 | 1.3600 | 0.5590 | 1.9190 | 1.4933 | 1.2250 | 1.7338 | 2.9588 | 19.1773 | 38.7836 | 0.9831 | 0.9962 | 0.3743 | 0.3993 | 0.0000 | 0.6730 | 1.0623 | 0.255 | 1 | 343 | 60.2 | RDE | {'La': {3.0: 1}, 'Co': {3.0: 1.0}, 'V': {4.0: 1.0}} | 2020 | ChemSusChem, 2020, 13(10): 2671-2676
LaCo0.8Fe0.15Mo0.05 | La | Co0.8Fe0.15Mo0.05 | 248.5039 | 3.0000 | 3.1500 | 6.1500 | 1.3600 | 0.5480 | 1.9080 | 1.4350 | 1.2250 | 1.7071 | 2.9321 | 19.1773 | 34.8390 | 0.9967 | 1.0019 | 0.3819 | 0.3914 | 0.0000 | 0.6129 | 1.0645 | 0.245 | 1 | 370 | 73 | RDE | {'La': {3.0: 1}, 'Co': {3.0: 1.0}, 'Fe': {3.0: 1.0}, 'Mo': {6.0: 1.0}} | 2021 | Chemical Engineering Journal 425 (2021) 130681
LaCo0.8Fe0.2 | La | Co0.8Fe0.2 | 245.2192 | 3.0000 | 3.0000 | 6.0000 | 1.3600 | 0.5460 | 1.9060 | 1.4000 | 1.2250 | 1.6846 | 2.9096 | 19.1773 | 32.9302 | 1.0029 | 1.0029 | 0.3900 | 0.3900 | 0.0000 | 0.5004 | 1.0504 | 0.245 | 1 | 430 | 82 | RDE | {'La': {3.0: 1}, 'Co': {3.0: 1.0}, 'Fe': {3.0: 1.0}} | 2021 | Chemical Engineering Journal 425 (2021) 130681
LaCo0.8V0.2 | La | Co0.8V0.2 | 245.8385 | 3.0000 | 3.2000 | 6.2000 | 1.3600 | 0.5520 | 1.9120 | 1.4467 | 1.2250 | 1.7134 | 2.9384 | 19.1773 | 36.1418 | 0.9930 | 0.9998 | 0.3816 | 0.3943 | 0.0000 | 0.5004 | 1.0396 | 0.255 | 1 | 306 | 40 | RDE | {'La': {3.0: 1}, 'Co': {3.0: 1.0}, 'V': {4.0: 1.0}} | 2020 | ChemSusChem, 2020, 13(10): 2671-2676
LaCo0.9Ni0.1 | La | Co0.9Ni0.1 | 241.4930 | 3.0000 | 2.4500 | 5.4500 | 1.3600 | 0.6068 | 1.9668 | 1.2717 | 1.2250 | 1.5182 | 2.7432 | 19.1773 | 24.5799 | 0.9907 | 0.9725 | 0.4771 | 0.4334 | 0.0000 | 0.3251 | 1.0435 | 0.255 | 0.1 | 650 | 73 | RDE | {'La': {3.0: 1}, 'Co': {3.0: 0.5, 2.0: 0.5}, 'Ni': {2.0: 1.0}} | 2018 | Electrochim. Acta 2019, 296, 945
LaCo0.9V0.1 | La | Co0.9V0.1 | 245.8377 | 3.0000 | 3.1000 | 6.1000 | 1.3600 | 0.5485 | 1.9085 | 1.4233 | 1.2250 | 1.7032 | 2.9282 | 19.1773 | 34.8209 | 0.9981 | 1.0016 | 0.3854 | 0.3918 | 0.0000 | 0.3251 | 1.0103 | 0.255 | 1 | 377 | 63.5 | RDE | {'La': {3.0: 1}, 'Co': {3.0: 1.0}, 'V': {4.0: 1.0}} | 2020 | ChemSusChem, 2020, 13(10): 2671-2676
LaCr | La | Cr | 238.8998 | 3.0000 | 3.0000 | 6.0000 | 1.3600 | 0.6150 | 1.9750 | 1.4000 | 1.2250 | 1.5870 | 2.8120 | 19.1773 | 30.9590 | 0.9685 | 0.9685 | 0.4393 | 0.4393 | 0.0000 | 0.0000 | 0.9503 | 0.407 | 1 | -1 | 90 | RDE | {'La': {3.0: 1}, 'Cr': {3.0: 1.0}} | 2017 | j.jelechem.2017.12.043.
LaFe | La | Fe | 242.7487 | 3.0000 | 3.0000 | 6.0000 | 1.3600 | 0.5500 | 1.9100 | 1.4000 | 1.2250 | 1.6510 | 2.8760 | 19.1773 | 30.6510 | 1.0008 | 1.0008 | 0.3929 | 0.3929 | 0.0000 | 0.0000 | 0.9503 | 0.232 | 0.1 | 420 | 62 | RDE | {'La': {3.0: 1}, 'Fe': {3.0: 1.0}} | 2018 | smll.202101605
LaMn | La | Mn | 241.8417 | 3.0000 | 3.0000 | 6.0000 | 1.3600 | 0.5800 | 1.9400 | 1.4000 | 1.2250 | 1.6275 | 2.8525 | 19.1773 | 33.6680 | 0.9857 | 0.9857 | 0.4143 | 0.4143 | 0.0000 | 0.0000 | 0.9503 | 0.407 | 1 | -1 | 86 | RDE | {'La': {3.0: 1}, 'Mn': {3.0: 1.0}} | 2017 | j.jelechem.2017.12.043.
LaMn0.7Co0.3 | La | Mn0.7Co0.3 | 243.0403 | 3.0000 | 3.0000 | 6.0000 | 1.3600 | 0.5695 | 1.9295 | 1.4000 | 1.2250 | 1.6471 | 2.8721 | 19.1773 | 33.6176 | 0.9909 | 0.9909 | 0.4068 | 0.4068 | 0.0000 | 0.6109 | 1.0724 | 0.51 | 0.1 | 590 | 151 | RDE | {'La': {3.0: 1}, 'Mn': {3.0: 1.0}, 'Co': {3.0: 1.0}} | 2018 | Chemistry–An Asian Journal, 2018, 13(5): 528-535
LaNi0.85Mg0.15 | La | Ni0.85Mg0.15 | 237.2389 | 3.0000 | 2.6000 | 5.6000 | 1.3600 | 0.6171 | 1.9771 | 1.3055 | 1.2250 | 1.5422 | 2.7672 | 19.1773 | 27.8246 | 0.9803 | 0.9675 | 0.4727 | 0.4408 | 0.0000 | 0.4227 | 1.0563 | 0.153 | 0.1 | 450 | 95 | RDE | {'La': {3.0: 1}, 'Ni': {3.0: 0.7, 2.0: 0.3}, 'Mg': {2.0: 1.0}} | 2019 | ACS Appl. Energy Mater. 2019, 2, 923−931
Pr0.5Ba0.25Sr0.25Co0.8Fe0.2 | Pr0.5Ba0.25Sr0.25 | Co0.8Fe0.2 | 229.0045 | 2.5000 | 3.0000 | 5.5000 | 1.4175 | 0.5460 | 1.9635 | 1.2833 | 1.1740 | 1.6846 | 2.8586 | 16.0704 | 32.9302 | 1.0440 | 1.0238 | 0.4255 | 0.3900 | 1.0397 | 0.5004 | 1.2967 | 0.255 | 1 | 387 | 91 | RDE | {'Pr': {3.0: 1}, 'Ba': {2.0: 1}, 'Sr': {2.0: 1}, 'Co': {3.0: 1.0}, 'Fe': {3.0: 1.0}} | 2017 | Advanced Energy Materials, 2017, 7(20): 1700666
Pr0.5Ba0.37Ca0.13Co | Pr0.5Ba0.37Ca0.13 | Co | 231.0064 | 2.5000 | 3.2000 | 5.7000 | 1.4249 | 0.5420 | 1.9669 | 1.3300 | 1.1732 | 1.7562 | 2.9294 | 16.0566 | 37.0540 | 1.0406 | 1.0286 | 0.4075 | 0.3871 | 0.9797 | 0.0000 | 1.1655 | 0.39 | 0.1 | 440 | 76 | RDE | {'Pr': {3.0: 1}, 'Ba': {2.0: 1}, 'Ca': {2.0: 1}, 'Co': {3.0: 0.8, 4.0: 0.2}} | 2017 | Chem. Commun., 2017,53, 5132
Pr0.5Ba0.3Ca0.2Co | Pr0.5Ba0.3Ca0.2 | Co | 224.1990 | 2.5000 | 3.2000 | 5.7000 | 1.4060 | 0.5420 | 1.9480 | 1.3300 | 1.1735 | 1.7562 | 2.9297 | 16.1873 | 37.0540 | 1.0335 | 1.0217 | 0.4075 | 0.3871 | 1.0297 | 0.0000 | 1.1758 | 0.39 | 0.1 | 440 | 73 | RDE | {'Pr': {3.0: 1}, 'Ba': {2.0: 1}, 'Ca': {2.0: 1}, 'Co': {3.0: 0.8, 4.0: 0.2}} | 2017 | Chem. Commun., 2017, 53, 5132--5135
Pr0.5Ba0.5Co | Pr0.5Ba0.5 | Co | 243.6488 | 2.5000 | 3.2000 | 5.7000 | 1.4600 | 0.5420 | 2.0020 | 1.3300 | 1.1725 | 1.7562 | 2.9287 | 15.8138 | 37.0540 | 1.0539 | 1.0414 | 0.4075 | 0.3871 | 0.6931 | 0.0000 | 1.1065 | 0.39 | 0.1 | 440 | 82 | RDE | {'Pr': {3.0: 1}, 'Ba': {2.0: 1}, 'Co': {3.0: 0.8, 4.0: 0.2}} | 2017 | Chem. Commun., 2017, 53, 5132--5135
Pr0.7Ca0.3Co0.8Fe0.2 | Pr0.7Ca0.3 | Co0.8Fe0.2 | 214.5726 | 2.7000 | 3.0000 | 5.7000 | 1.3190 | 0.5460 | 1.8650 | 1.3300 | 1.2082 | 1.6846 | 2.8928 | 18.6981 | 32.9302 | 0.9985 | 0.9880 | 0.4105 | 0.3900 | 0.6109 | 0.5004 | 1.1927 | 0.45 | 0.1 | -1 | 141 | RDE | {'Pr': {3.0: 1}, 'Ca': {2.0: 1}, 'Co': {3.0: 1.0}, 'Fe': {3.0: 1.0}} | 2021 | Dalton Trans., 2021, 50, 7212
Pr0.8Ca0.2Co0.8Fe0.2 | Pr0.8Ca0.2 | Co0.8Fe0.2 | 225.4555 | 2.8000 | 3.0000 | 5.8000 | 1.3160 | 0.5460 | 1.8620 | 1.3533 | 1.2248 | 1.6846 | 2.9094 | 19.6733 | 32.9302 | 0.9938 | 0.9869 | 0.4034 | 0.3900 | 0.5004 | 0.5004 | 1.1633 | 0.45 | 0.1 | -1 | 120 | RDE | {'Pr': {3.0: 1}, 'Ca': {2.0: 1}, 'Co': {3.0: 1.0}, 'Fe': {3.0: 1.0}} | 2021 | Dalton Trans., 2021, 50, 7212
Pr0.9Ca0.1Co0.8Fe0.2 | Pr0.9Ca0.1 | Co0.8Fe0.2 | 236.3385 | 2.9000 | 3.0000 | 5.9000 | 1.3130 | 0.5460 | 1.8590 | 1.3767 | 1.2414 | 1.6846 | 2.9260 | 20.6485 | 32.9302 | 0.9892 | 0.9858 | 0.3966 | 0.3900 | 0.3251 | 0.5004 | 1.1214 | 0.45 | 0.1 | -1 | 84 | RDE | {'Pr': {3.0: 1}, 'Ca': {2.0: 1}, 'Co': {3.0: 1.0}, 'Fe': {3.0: 1.0}} | 2021 | Dalton Trans., 2021, 50, 7212
PrCo | Pr | Co | 247.8390 | 3.0000 | 3.0000 | 6.0000 | 1.3100 | 0.5450 | 1.8550 | 1.4000 | 1.2580 | 1.6930 | 2.9510 | 21.6237 | 33.5000 | 0.9852 | 0.9852 | 0.3893 | 0.3893 | 0.0000 | 0.0000 | 0.9503 | 0.45 | 0.1 | -1 | 160 | RDE | {'Pr': {3.0: 1}, 'Co': {3.0: 1.0}} | 2021 | Dalton Trans., 2021, 50, 7212
Sm0.5Sr0.5Fe0.8Co0.2 | Sm0.5Sr0.5 | Fe0.8Co0.2 | 217.8510 | 2.5000 | 2.8000 | 5.3000 | 1.3400 | 0.5700 | 1.9100 | 1.2367 | 1.1880 | 1.5962 | 2.7842 | 17.2901 | 27.9377 | 1.0085 | 0.9835 | 0.4609 | 0.4071 | 0.6931 | 0.5004 | 1.2382 | 6.153 | 1 | 316 | 64.2 | RDE | {'Sm': {3.0: 1}, 'Sr': {2.0: 1}, 'Fe': {3.0: 1.0}, 'Co': {2.0: 1.0}} | 2021 | Sustainable Energy Fuels, 2021, 5, 4858-4868
Sm0.5Sr0.5Fe0.8Cu0.2 | Sm0.5Sr0.5 | Fe0.8Cu0.2 | 218.7736 | 2.5000 | 2.8000 | 5.3000 | 1.3400 | 0.5860 | 1.9260 | 1.2367 | 1.1880 | 1.5952 | 2.7832 | 17.2901 | 28.5793 | 0.9996 | 0.9756 | 0.4739 | 0.4186 | 0.6931 | 0.5004 | 1.2382 | 6.153 | 1 | 456 | 88.6 | RDE | {'Sm': {3.0: 1}, 'Sr': {2.0: 1}, 'Fe': {3.0: 1.0}, 'Cu': {2.0: 1.0}} | 2021 | Sustainable Energy Fuels, 2021, 5, 4858-4868
Sm0.8Sr0.2Fe0.2Co0.8 | Sm0.8Sr0.2 | Fe0.2Co0.8 | 242.5258 | 2.8000 | 3.0000 | 5.8000 | 1.2800 | 0.5460 | 1.8260 | 1.3533 | 1.2450 | 1.6846 | 2.9296 | 21.0461 | 32.9302 | 0.9804 | 0.9738 | 0.4034 | 0.3900 | 0.5004 | 0.5004 | 1.1633 | 0.92 | 0.1 | 460 | 214 | RDE | {'Sm': {3.0: 1}, 'Sr': {2.0: 1}, 'Fe': {3.0: 1.0}, 'Co': {3.0: 1.0}} | 2019 | Electrocatalysis (2019) 10:305–313
Sm0.8Sr0.2Fe0.5Co0.5 | Sm0.8Sr0.2 | Fe0.5Co0.5 | 241.5994 | 2.8000 | 3.0000 | 5.8000 | 1.2800 | 0.5475 | 1.8275 | 1.3533 | 1.2450 | 1.6720 | 2.9170 | 21.0461 | 32.0755 | 0.9796 | 0.9731 | 0.4046 | 0.3911 | 0.5004 | 0.6931 | 1.2027 | 0.92 | 0.1 | 400 | 112 | RDE | {'Sm': {3.0: 1}, 'Sr': {2.0: 1}, 'Fe': {3.0: 1.0}, 'Co': {3.0: 1.0}} | 2019 | Electrocatalysis (2019) 10:305–313
Sm0.8Sr0.2Fe0.8Co0.2 | Sm0.8Sr0.2 | Fe0.8Co0.2 | 239.0730 | 2.8000 | 2.8000 | 5.6000 | 1.2800 | 0.5700 | 1.8500 | 1.3067 | 1.2450 | 1.5962 | 2.8412 | 21.0461 | 27.9377 | 0.9746 | 0.9620 | 0.4362 | 0.4071 | 0.5004 | 0.5004 | 1.1765 | 0.92 | 0.1 | 440 | 140 | RDE | {'Sm': {3.0: 1}, 'Sr': {2.0: 1}, 'Fe': {3.0: 1.0}, 'Co': {2.0: 1.0}} | 2019 | Electrocatalysis (2019) 10:305–313
Sr0.95Co0.8Nb0.1Ni0.1 | Sr0.95 | Co0.8Nb0.1Ni0.1 | 183.1441 | 1.9000 | 2.8100 | 4.7100 | 1.3680 | 0.5982 | 1.9662 | 1.0990 | 1.0383 | 1.5873 | 2.6257 | 10.4788 | 28.9998 | 1.0278 | 0.9795 | 0.5443 | 0.4273 | 0.0487 | 0.6390 | 1.1492 | 1 | 0.1 | 438 | 64 | RDE | {'Sr': {2.0: 1}, 'Co': {2.0: 0.4, 3.0: 0.6}, 'Nb': {5.0: 1.0}, 'Ni': {2.0: 0.66, 3.0: 0.34}} | 2019 | J. Mater. Chem. A, 2019, 7, 19453-19464
Sr0.95Nb0.1Co0.7Fe0.2 | Sr0.95 | Nb0.1Co0.7Fe0.2 | 185.9103 | 1.9000 | 3.2100 | 5.1100 | 1.3680 | 0.5755 | 1.9435 | 1.1923 | 1.0383 | 1.6966 | 2.7349 | 10.4788 | 35.9927 | 1.0241 | 0.9908 | 0.4826 | 0.4111 | 0.0487 | 0.8018 | 1.1601 | 0.035 | 0.1 | 420 | 70 | RDE | {'Sr': {2.0: 1}, 'Nb': {5.0: 1.0}, 'Co': {3.0: 0.8, 2.0: 0.2}, 'Fe': {4.0: 0.753, 3.0: 0.247}} | 2017 | Electrochimica Acta, 2018, 259: 1004-1010
Sr0.98Nb0.1Co0.7Fe0.2 | Sr0.98 | Nb0.1Co0.7Fe0.2 | 188.8589 | 1.9600 | 3.2100 | 5.1700 | 1.4112 | 0.5755 | 1.9867 | 1.2063 | 1.0711 | 1.6966 | 2.7677 | 10.8097 | 35.9927 | 1.0388 | 1.0063 | 0.4770 | 0.4111 | 0.0198 | 0.8018 | 1.1599 | 0.035 | 0.1 | 440 | 74 | RDE | {'Sr': {2.0: 1}, 'Nb': {5.0: 1.0}, 'Co': {3.0: 0.8, 2.0: 0.2}, 'Fe': {4.0: 0.753, 3.0: 0.247}} | 2017 | Electrochimica Acta, 2018, 259: 1004-1010
Sr0.9K0.1Ru | Sr0.9K0.1 | Ru | 231.0361 | 1.9000 | 4.0000 | 5.9000 | 1.4600 | 0.6200 | 2.0800 | 1.3767 | 1.0815 | 1.8480 | 2.9295 | 10.3613 | 45.0000 | 1.0046 | 1.0012 | 0.4504 | 0.4429 | 0.3251 | 0.0000 | 1.0203 | -1 | 0.1 | 448 | 309 | RDE | {'Sr': {2.0: 1}, 'K': {1.0: 1}, 'Ru': {4.0: 1.0}} | 2022 | Journal of Alloys and Compounds 920 (2022) 165770
Sr0.9Na0.1Ru | Sr0.9Na0.1 | Ru | 229.4252 | 1.9000 | 4.0000 | 5.9000 | 1.4350 | 0.6200 | 2.0550 | 1.3767 | 1.0822 | 1.8480 | 2.9302 | 10.4412 | 45.0000 | 0.9957 | 0.9924 | 0.4504 | 0.4429 | 0.3251 | 0.0000 | 1.0203 | -1 | 0.1 | 305 | 300 | RDE | {'Sr': {2.0: 1}, 'Na': {1.0: 1}, 'Ru': {4.0: 1.0}} | 2022 | Journal of Alloys and Compounds 920 (2022) 165770
Sr0.9Nb0.1Co0.7Fe0.2 | Sr0.9 | Nb0.1Co0.7Fe0.2 | 180.5694 | 1.8000 | 3.2100 | 5.0100 | 1.2960 | 0.5755 | 1.8715 | 1.1690 | 0.9837 | 1.6966 | 2.6803 | 9.9272 | 35.9927 | 0.9992 | 0.9650 | 0.4923 | 0.4111 | 0.0948 | 0.8018 | 1.1602 | 0.035 | 0.1 | 460 | 77 | RDE | {'Sr': {2.0: 1}, 'Nb': {5.0: 1.0}, 'Co': {3.0: 0.8, 2.0: 0.2}, 'Fe': {4.0: 0.753, 3.0: 0.247}} | 2017 | Electrochimica Acta, 2018, 259: 1004-1010
SrCo | Sr | Co | 194.5514 | 2.0000 | 4.0000 | 6.0000 | 1.4400 | 0.5300 | 1.9700 | 1.4000 | 1.0930 | 2.0090 | 3.1020 | 11.0303 | 51.2700 | 1.0405 | 1.0405 | 0.3786 | 0.3786 | 0.0000 | 0.0000 | 0.9503 | 0.255 | 0.1 | 488 | 76 | RDE | {'Sr': {2.0: 1}, 'Co': {4.0: 1.0}} | 2020 | Nat.Commun. 2020, 11, 2002
SrCo0.5Mo0.5 | Sr | Co0.5Mo0.5 | 217.0546 | 2.0000 | 4.5000 | 6.5000 | 1.4400 | 0.5675 | 2.0075 | 1.5167 | 1.0930 | 1.8970 | 2.9900 | 11.0303 | 51.1635 | 1.0031 | 1.0207 | 0.3742 | 0.4054 | 0.0000 | 0.6931 | 1.0606 | 0.4012 | 0.1 | 506 | -1 | RDE | {'Sr': {2.0: 1}, 'Co': {3.0: 1.0}, 'Mo': {6.0: 1.0}} | 2022 | International Journal of Hydrogen Energy, 2018, 43(45): 20727-20733
SrCo0.9Ti0.1 | Sr | Co0.9Ti0.1 | 185.1251 | 2.0000 | 2.9500 | 4.9500 | 1.4400 | 0.5671 | 2.0071 | 1.1550 | 1.0930 | 1.6484 | 2.7414 | 11.0303 | 31.9651 | 1.0655 | 1.0209 | 0.4910 | 0.4050 | 0.0000 | 0.3251 | 1.0699 | 0.32 | 0.1 | 510 | 88 | RDE | {'Sr': {2.0: 1}, 'Co': {3.0: 0.83, 2.0: 0.17}, 'Ti': {4.0: 1.0}} | 2015 | ACS applied materials & interfaces, 2015, 7(32): 17663-17670
SrFe | Sr | Fe | 191.4632 | 2.0000 | 4.0000 | 6.0000 | 1.4400 | 0.5850 | 2.0250 | 1.4000 | 1.0930 | 1.9120 | 3.0050 | 11.0303 | 54.9100 | 1.0117 | 1.0117 | 0.4179 | 0.4179 | 0.0000 | 0.0000 | 0.9503 | 0.232 | 0.1 | 500 | 75 | RDE | {'Sr': {2.0: 1}, 'Fe': {4.0: 1.0}} | 2018 | ACS Appl. Mater. Interfaces 2018, 10, 11715-11721
SrFe0.9Ti0.1 | Sr | Fe0.9Ti0.1 | 183.4657 | 2.0000 | 3.1000 | 5.1000 | 1.4400 | 0.5555 | 1.9955 | 1.1900 | 1.0930 | 1.6589 | 2.7519 | 11.0303 | 31.9126 | 1.0654 | 1.0269 | 0.4668 | 0.3968 | 0.0000 | 0.3251 | 1.0620 | 0.232 | 0.1 | 520 | 102 | RDE | {'Sr': {2.0: 1}, 'Fe': {3.0: 1.0}, 'Ti': {4.0: 1.0}} | 2015 | ACS Appl. Mater. Interfaces 2015, 7, 17663-17670.
SrNb0.1Co0.7Fe0.2 | Sr | Nb0.1Co0.7Fe0.2 | 190.9313 | 2.0000 | 3.2100 | 5.2100 | 1.4400 | 0.5755 | 2.0155 | 1.2157 | 1.0930 | 1.6966 | 2.7896 | 11.0303 | 35.9927 | 1.0484 | 1.0166 | 0.4734 | 0.4111 | 0.0000 | 0.8018 | 1.1597 | 0.232 | 0.1 | 500 | 76 | RDE | {'Sr': {2.0: 1}, 'Nb': {5.0: 1.0}, 'Co': {3.0: 0.8, 2.0: 0.2}, 'Fe': {4.0: 0.753, 3.0: 0.247}} | 2015 | Angew. Chem. 2015, 127, 3969 –3973
SrRu | Sr | Ru | 236.6882 | 2.0000 | 4.0000 | 6.0000 | 1.4400 | 0.6200 | 2.0600 | 1.4000 | 1.0930 | 1.8480 | 2.9410 | 11.0303 | 45.0000 | 0.9942 | 0.9942 | 0.4429 | 0.4429 | 0.0000 | 0.0000 | 0.9503 | -1 | 0.1 | -1 | 457 | RDE | {'Sr': {2.0: 1}, 'Ru': {4.0: 1.0}} | 2022 | Journal of Alloys and Compounds 920 (2022) 165770
La0.25Pr0.75Co | La0.25Pr0.7 | Co | 239.0132 | 2.8500 | 2.8500 | 5.7000 | 1.2570 | 0.5607 | 1.8177 | 1.3650 | 1.1868 | 1.6456 | 2.8324 | 19.9309 | 31.0377 | 0.9628 | 0.9582 | 0.4108 | 0.4005 | 0.5962 | 0.0000 | 1.0618 | 0.49 | 1 | 322 | 95.2 | GC | {'La': {3.0: 1}, 'Pr': {3.0: 1}, 'Co': {2.0: 0.15, 3.0: 0.85}} | 2021 | ACS Appl. Energy Mater. 2021, 4, 9057−9065
La0.4Sr0.6Ni0.5Fe0.5 | La0.4Sr0.6 | Ni0.5Fe0.5 | 208.2818 | 2.4000 | 2.9600 | 5.3600 | 1.4080 | 0.5550 | 1.9630 | 1.2518 | 1.1458 | 1.6724 | 2.8182 | 14.2891 | 32.9677 | 1.0409 | 1.0156 | 0.4433 | 0.3964 | 0.6730 | 0.6931 | 1.2703 | 0.25 | 1 | 320 | 52.77 | GC | {'La': {3.0: 1}, 'Sr': {2.0: 1}, 'Ni':{4.0: 0.21, 3.0: 0.79}, 'Fe': {3.0: 0.72, 2.0: 0.28}} | 2019 | Frontiers in chemistry, 2019, 7: 224
La0.5Pr0.5Co | La0.5Pr0.5 | Co | 246.0380 | 3.0000 | 2.9000 | 5.9000 | 1.3350 | 0.5555 | 1.8905 | 1.3767 | 1.2415 | 1.6614 | 2.9029 | 20.4005 | 31.8584 | 0.9924 | 0.9890 | 0.4035 | 0.3968 | 0.6931 | 0.0000 | 1.0947 | 0.49 | 1 | 312 | 80.6 | GCE | {'La': {3.0: 1}, 'Pr': {3.0: 1}, 'Co': {2.0: 0.1, 3.0: 0.9}} | 2021 | ACS Appl. Energy Mater. 2021, 4, 9057−9065
La0.6Sr0.4Co0.2Fe0.8 | La0.6Sr0.4 | Co0.2Fe0.8 | 218.0523 | 2.6000 | 2.8000 | 5.4000 | 1.3920 | 0.5700 | 1.9620 | 1.2600 | 1.1722 | 1.5962 | 2.7684 | 15.9185 | 27.9377 | 1.0247 | 1.0022 | 0.4524 | 0.4071 | 0.6730 | 0.5004 | 1.2266 | 0.14 | 1 | 430 | 84.7 | GC | {'La': {3.0: 1}, 'Sr': {2.0: 1}, 'Co': {2.0: 1.0}, 'Fe': {3.0: 1.0}} | 2021 | ACS Appl. Mater. Interfaces 2021, 13, 36, 42852–42860
La0.75Pr0.25Co | La0.75Pr0.25 | Co | 246.0174 | 3.0000 | 2.9500 | 5.9500 | 1.3475 | 0.5503 | 1.8978 | 1.3883 | 1.2332 | 1.6772 | 2.9104 | 19.7889 | 32.6792 | 0.9979 | 0.9962 | 0.3963 | 0.3930 | 0.5623 | 0.0000 | 1.0655 | 0.49 | 1 | 321 | 85.5 | GCE | {'La': {3.0: 1}, 'Pr': {3.0: 1}, 'Co': {2.0: 0.05, 3.0: 0.95}} | 2021 | ACS Appl. Energy Mater. 2021, 4, 9057−9065
La0.92Ce0.08Co | La0.92Ce0.08 | Co | 243.5338 | 3.0000 | 2.7000 | 5.7000 | 1.3584 | 0.5765 | 1.9349 | 1.3300 | 1.2348 | 1.5982 | 2.8330 | 19.2589 | 28.5753 | 0.9971 | 0.9868 | 0.4335 | 0.4118 | 0.2788 | 0.0000 | 1.0210 | 0.734 | 1 | 448 | 104 | GC | {'La': {3.0: 1}, 'Ce': {3.0: 1}, 'Co': {3.0: 0.7, 2.0: 0.3}} | 2021 | Nanoscale, 2021, 13, 9952
La0.94Ce0.06Co | La0.94Ce0.06 | Co | 243.5096 | 3.0000 | 2.7000 | 5.7000 | 1.3588 | 0.5765 | 1.9353 | 1.3300 | 1.2324 | 1.5982 | 2.8306 | 19.2385 | 28.5753 | 0.9973 | 0.9870 | 0.4335 | 0.4118 | 0.2270 | 0.0000 | 1.0103 | 0.734 | 1 | 413 | 101 | GCE | {'La': {3.0: 1}, 'Ce': {3.0: 1}, 'Co': {3.0: 0.7, 2.0: 0.3}} | 2021 | Nanoscale, 2021, 13, 9952
La0.95Sn0.05Ni | La0.95Sn0.05 | Ni | 244.9073 | 3.0500 | 3.0000 | 6.0500 | 1.3265 | 0.5600 | 1.8865 | 1.4117 | 1.2490 | 1.6950 | 2.9440 | 20.2554 | 35.1870 | 0.9820 | 0.9836 | 0.3967 | 0.4000 | 0.1985 | 0.0000 | 0.9876 | 0.367 | 0.1 | 384 | 97 | GCE | {'La': {3.0: 1}, 'Sn': {4.0: 1}, 'Ni': {3.0: 1.0}} | 2022 | J. Mater. Chem. A, 2022, 10,1336
La0.96Ce0.04Co | La0.96Ce0.04 | Co | 243.4854 | 3.0000 | 2.7000 | 5.7000 | 1.3592 | 0.5765 | 1.9357 | 1.3300 | 1.2299 | 1.5982 | 2.8281 | 19.2181 | 28.5753 | 0.9974 | 0.9871 | 0.4335 | 0.4118 | 0.1679 | 0.0000 | 0.9982 | 0.734 | 1 | 305 | 80 | GCE | {'La': {3.0: 1}, 'Ce': {3.0: 1}, 'Co': {3.0: 0.7, 2.0: 0.3}} | 2021 | Nanoscale, 2021, 13, 9952
La0.98Ce0.02Co | La0.98Ce0.02 | Co | 243.4612 | 3.0000 | 2.7000 | 5.7000 | 1.3596 | 0.5765 | 1.9361 | 1.3300 | 1.2275 | 1.5982 | 2.8257 | 19.1977 | 28.5753 | 0.9976 | 0.9873 | 0.4335 | 0.4118 | 0.0980 | 0.0000 | 0.9838 | 0.734 | 1 | 373 | 83 | GCE | {'La': {3.0: 1}, 'Ce': {3.0: 1}, 'Co': {3.0: 0.7, 2.0: 0.3}} | 2021 | Nanoscale, 2021, 13, 9952
La0.9Ce0.1Co | La0.90Ce0.1 | Co | 243.5580 | 3.0000 | 2.7000 | 5.7000 | 1.3580 | 0.5765 | 1.9345 | 1.3300 | 1.2373 | 1.5982 | 2.8355 | 19.2793 | 28.5753 | 0.9970 | 0.9867 | 0.4335 | 0.4118 | 0.3251 | 0.0000 | 1.0306 | 0.734 | 1 | 475 | 116 | GCE | {'La': {3.0: 1}, 'Ce': {3.0: 1}, 'Co': {3.0: 0.7, 2.0: 0.3}} | 2021 | Nanoscale, 2021, 13, 9952
La0.9Sn0.1Ni | La0.9Sn0.1 | Ni | 244.3775 | 3.1000 | 3.0000 | 6.1000 | 1.2930 | 0.5600 | 1.8530 | 1.4233 | 1.2731 | 1.6950 | 2.9681 | 21.3336 | 35.1870 | 0.9684 | 0.9716 | 0.3934 | 0.4000 | 0.3251 | 0.0000 | 1.0103 | 0.367 | 0.1 | 318 | 74 | GCE | {'La': {3.0: 1}, 'Sn': {4.0: 1}, 'Ni': {3.0: 1.0}} | 2022 | J. Mater. Chem. A, 2022, 10,1336
LaCu | La | Cu | 250.4497 | 3.0000 | 3.0000 | 6.0000 | 1.3600 | 0.5400 | 1.9000 | 1.4000 | 1.2250 | 1.9000 | 3.1250 | 19.1773 | 36.8410 | 1.0060 | 1.0060 | 0.3857 | 0.3857 | 0.0000 | 0.0000 | 0.9503 | 0.255 | 0.1 | 400 | 127 | GCE | {'La': {3.0: 1}, 'Cu': {3.0: 1.0}} | 2018 | The Journal of Physical Chemistry C, 2018, 122(49): 27885-27892
LaFe0.25Ni0.75 | La | Fe0.25Ni0.75 | 244.8850 | 3.0000 | 3.0000 | 6.0000 | 1.3600 | 0.5575 | 1.9175 | 1.4000 | 1.2250 | 1.6840 | 2.9090 | 19.1773 | 34.0530 | 0.9970 | 0.9970 | 0.3982 | 0.3982 | 0.0000 | 0.5623 | 1.0627 | 0.255 | 1 | 287 | 87 | GC | {'La': {3.0: 1}, 'Fe': {3.0: 1}, 'Ni': {3.0: 1}} | 2020 | ACS Appl. Mater. Interfaces 2020, 12, 41259−41268
LaMn0.25Co0.75 | La | Mn0.25Co0.75 | 242.9181 | 3.0000 | 2.7500 | 5.7500 | 1.3600 | 0.5869 | 1.9469 | 1.3417 | 1.2250 | 1.5937 | 2.8187 | 19.1773 | 29.5789 | 0.9906 | 0.9823 | 0.4374 | 0.4192 | 0.0000 | 0.5623 | 1.0767 | 0.407 | 0.1 | 420 | 84 | GCE | {'La': {3.0: 1}, 'Mn': {4.0: 0.5, 3.0: 0.5}, 'Co': {2.0: 0.5, 3.0: 0.5}} | 2020 | ACS Applied Materials & Interfaces, 2020, 12(22): 24717-24725
LaMn0.35Co0.65 | La | Mn0.35Co0.65 | 243.1586 | 3.0000 | 2.8400 | 5.8400 | 1.3600 | 0.5827 | 1.9427 | 1.3627 | 1.2250 | 1.6144 | 2.8394 | 19.1773 | 31.1040 | 0.9896 | 0.9843 | 0.4277 | 0.4162 | 0.0000 | 0.6474 | 1.0889 | 0.407 | 0.1 | 429 | 105 | GCE | {'La': {3.0: 1}, 'Mn': {4.0: 0.45, 3.0: 0.55}, 'Co': {2.0: 0.489, 3.0: 0.511}} | 2020 | ACS Applied Materials & Interfaces, 2020, 12(22): 24717-24725
LaMn0.3Co0.7 | La | Mn0.3Co0.7 | 243.0384 | 3.0000 | 2.7900 | 5.7900 | 1.3600 | 0.5847 | 1.9447 | 1.3510 | 1.2250 | 1.6036 | 2.8286 | 19.1773 | 30.2995 | 0.9903 | 0.9833 | 0.4328 | 0.4176 | 0.0000 | 0.6109 | 1.0843 | 0.407 | 0.1 | 416 | 89 | GCE | {'La': {3.0: 1}, 'Mn': {4.0: 0.45, 3.0: 0.55}, 'Co': {2.0: 0.489, 3.0: 0.511}} | 2020 | ACS Applied Materials & Interfaces, 2020, 12(22): 24717-24725
LaMn0.5Co0.5 | La | Mn0.5Co0.5 | 243.6793 | 3.0000 | 2.9800 | 5.9800 | 1.3600 | 0.5769 | 1.9369 | 1.3953 | 1.2250 | 1.6470 | 2.8720 | 19.1773 | 33.5173 | 0.9879 | 0.9872 | 0.4135 | 0.4121 | 0.0000 | 0.6931 | 1.0901 | 0.407 | 0.1 | 440 | 96 | GCE | {'La': {3.0: 1}, 'Mn': {4.0: 0.45, 3.0: 0.55}, 'Co': {2.0: 0.489, 3.0: 0.511}} | 2020 | ACS Applied Materials & Interfaces, 2020, 12(22): 24717-24725
LaMn0.75Co0.25 | La | Mn0.75Co0.25 | 242.8405 | 3.0000 | 3.0000 | 6.0000 | 1.3600 | 0.5712 | 1.9312 | 1.4000 | 1.2250 | 1.6439 | 2.8689 | 19.1773 | 33.6260 | 0.9900 | 0.9900 | 0.4080 | 0.4080 | 0.0000 | 0.5623 | 1.0627 | 0.153 | 0.1 | 450 | 97 | GCE | {'La': {3.0: 1}, 'Mn': {3.0: 1}, 'Co': {3.0: 1}} | 2019 | Chemistry, 2019, 58(12): 8208-8214
Pr0.5Ba0.5Fe | Pr0.5Ba0.5 | Fe | 241.3606 | 2.5000 | 3.2900 | 5.7900 | 1.4600 | 0.5603 | 2.0203 | 1.3510 | 1.1725 | 1.7277 | 2.9002 | 15.8138 | 37.7831 | 1.0400 | 1.0316 | 0.4147 | 0.4002 | 0.6931 | 0.0000 | 1.1011 | 0.2264 | 0.1 | 540 | 108 | GCE | {'Pr': {3.0: 1}, 'Ba': {2.0: 1}, 'Fe': {3.0: 0.706, 4.0: 0.294}} | 2019 | Electrochimica Acta 293 (2019) 240-246
Pr0.5Ba0.5Fe0.95Ni0.05 | Pr0.5Ba0.5 | Fe0.95Ni0.05 | 241.0230 | 2.5000 | 3.2300 | 5.7300 | 1.4600 | 0.5668 | 2.0268 | 1.3370 | 1.1725 | 1.7102 | 2.8827 | 15.8138 | 36.8485 | 1.0388 | 1.0282 | 0.4240 | 0.4049 | 0.6931 | 0.1985 | 1.1455 | 0.2264 | 0.1 | 450 | 82 | GC | {'Pr': {3.0: 1}, 'Ba': {2.0: 1}, 'Fe': {3.0: 0.704, 4.0: 0.296}, 'Ni': {2.0: 1.0}} | 2019 | Electrochimica Acta 293 (2019) 240-246
Pr0.5Ba0.5Fe0.975Ni0.025 | Pr0.5Ba0.5 | Fe0.975Ni0.025 | 240.5391 | 2.5000 | 3.2700 | 5.7700 | 1.4600 | 0.5639 | 2.0239 | 1.3463 | 1.1725 | 1.7218 | 2.8943 | 15.8138 | 37.5766 | 1.0388 | 1.0297 | 0.4189 | 0.4028 | 0.6931 | 0.1169 | 1.1263 | 0.2264 | 0.1 | 440 | 73 | GC | {'Pr': {3.0: 1}, 'Ba': {2.0: 1}, 'Fe': {3.0: 0.694, 4.0: 0.306}, 'Ni': {2.0: 1.0}} | 2019 | Electrochimica Acta 293 (2019) 240-246
Pr0.5Ba0.5Fe0.99Ni0.01 | Pr0.5Ba0.5 | Fe0.99Ni0.01 | 241.3891 | 2.5000 | 3.2900 | 5.7900 | 1.4600 | 0.5617 | 2.0217 | 1.3510 | 1.1725 | 1.7252 | 2.8977 | 15.8138 | 37.6831 | 1.0392 | 1.0309 | 0.4158 | 0.4012 | 0.6931 | 0.0560 | 1.1126 | 0.2264 | 0.1 | 500 | 90 | GC | {'Pr': {3.0: 1}, 'Ba': {2.0: 1}, 'Fe': {3.0: 0.702, 4.0: 0.298}, 'Ni': {2.0: 1.0}} | 2019 | Electrochimica Acta 293 (2019) 240-246
SrCo0.4Fe0.2W0.4 | Sr | Co0.75Fe0.2W0.4 | 265.9630 | 2.0000 | 5.0500 | 7.0500 | 1.4400 | 0.8081 | 2.2481 | 1.4431 | 1.0930 | 2.3946 | 3.4876 | 11.0303 | 55.3913 | 0.9056 | 0.9095 | 0.5600 | 0.5772 | 0.0000 | 0.9042 | 1.2316 | 0.232 | 0.1 | 399 | 50 | GC | {'Sr': {2.0: 1}, 'Co': {2.0: 0.538, 3.0: 0.462}, 'Fe': {4.0: 1.0}, 'W': {6.0: 1.0}} | 2018 | J. Mater. Chem. A 2018, 6, 9854
SrCo0.75Fe0.2W0.05 | Sr | Co0.75Fe0.2W0.05 | 196.0193 | 2.0000 | 3.4800 | 5.4800 | 1.4400 | 0.5583 | 1.9983 | 1.2787 | 1.0930 | 1.8014 | 2.8944 | 11.0303 | 41.6926 | 1.0465 | 1.0254 | 0.4367 | 0.3988 | 0.0000 | 0.6874 | 1.1184 | 0.232 | 0.1 | 476 | 102 | GC | {'Sr': {2.0: 1}, 'Co': {2.0: 0.067, 3.0: 0.695, 4.0: 0.238}, 'Fe': {4.0: 1.0}, 'W': {6.0: 1.0}} | 2018 | J. Mater. Chem. A 2018, 6, 9854
SrCr | Sr | Cr | 179.6146 | 2.0000 | 3.0000 | 5.0000 | 1.4400 | 0.6150 | 2.0550 | 1.1667 | 1.0930 | 1.5870 | 2.6800 | 11.0303 | 30.9590 | 1.0345 | 0.9966 | 0.5271 | 0.4393 | 0.0000 | 0.0000 | 0.9950 | 0.255 | 0.1 | 480 | 159 | GC | {'Sr': {2.0: 1}, 'Cr': {3.0: 1.0}} | 2018 | The Journal of Physical Chemistry C, 2018, 122(49): 27885-27892
SrMn | Sr | Mn | 190.5562 | 2.0000 | 4.0000 | 6.0000 | 1.4400 | 0.5300 | 1.9700 | 1.4000 | 1.0930 | 1.9120 | 3.0050 | 11.0303 | 51.2100 | 1.0405 | 1.0405 | 0.3786 | 0.3786 | 0.0000 | 0.0000 | 0.9503 | 0.255 | 0.1 | 360 | 113 | GC | {'Sr': {2.0: 1}, 'Mn': {4.0: 1.0}} | 2018 | The Journal of Physical Chemistry C, 2018, 122(49): 27885-27892
YCo | Y | Co | 195.8372 | 3.0000 | 3.0000 | 6.0000 | 0.9000 | 0.5450 | 1.4450 | 1.4000 | 1.3400 | 1.6930 | 3.0330 | 20.5244 | 33.5000 | 0.8362 | 0.8362 | 0.3893 | 0.3893 | 0.0000 | 0.0000 | 0.9503 | 0.255 | 0.1 | 390 | 75 | GC | {'Y': {3.0: 1}, 'Co': {3.0: 1.0}} | 2018 | The Journal of Physical Chemistry C, 2018, 122(49): 27885-27892
YFe | Y | Fe | 192.7491 | 3.0000 | 3.0000 | 6.0000 | 0.9000 | 0.5500 | 1.4500 | 1.4000 | 1.3400 | 1.6510 | 2.9910 | 20.5244 | 30.6510 | 0.8340 | 0.8340 | 0.3929 | 0.3929 | 0.0000 | 0.0000 | 0.9503 | 0.255 | 0.1 | 500 | 132 | GC | {'Y': {3.0: 1}, 'Fe': {3.0: 1.0}} | 2018 | The Journal of Physical Chemistry C, 2018, 122(49): 27885-27892
YNi | Y | Ni | 195.5974 | 3.0000 | 3.0000 | 6.0000 | 0.9000 | 0.5600 | 1.4600 | 1.4000 | 1.3400 | 1.6950 | 3.0350 | 20.5244 | 35.1870 | 0.8298 | 0.8298 | 0.4000 | 0.4000 | 0.0000 | 0.0000 | 0.9503 | 0.255 | 0.1 | 410 | 85 | GC | {'Y': {3.0: 1}, 'Ni': {3.0: 1.0}} | 2018 | The Journal of Physical Chemistry C, 2018, 122(49): 27885-27892
YMn | Y | Mn | 191.8421 | 3.0000 | 3.0000 | 6.0000 | 0.9000 | 0.5800 | 1.4800 | 1.4000 | 1.3400 | 1.6275 | 2.9675 | 20.5244 | 33.6680 | 0.8214 | 0.8214 | 0.4143 | 0.4143 | 0.0000 | 0.0000 | 0.9503 | -1 | -1 | -1 | -1 | -1 | {'Y': {3.0: 1}, 'Mn': {3.0: 1.0}} | -1 | -1
SrNi | Sr | Ni | 194.3116 | 2.0000 | 4.0000 | 6.0000 | 1.4400 | 0.4800 | 1.9200 | 1.4000 | 1.0930 | 2.0370 | 3.1300 | 11.0303 | 54.9200 | 1.0682 | 1.0682 | 0.3429 | 0.3429 | 0.0000 | 0.0000 | 0.9503 | -1 | -1 | -1 | -1 | -1 | {'Sr': {2.0: 1}, 'Ni': {4.0: 1.0}} | -1 | -1
BiNi | Bi | Ni | 307.6723 | 3.0000 | 2.0000 | 5.0000 | 1.0300 | 0.6900 | 1.7200 | 1.1667 | 1.4340 | 1.3670 | 2.8010 | 25.5708 | 18.1688 | 0.8366 | 0.8221 | 0.5914 | 0.4929 | 0.0000 | 0.0000 | 0.9950 | -1 | -1 | -1 | -1 | -1 | {'Bi': {3.0: 1}, 'Ni': {2.0: 1.0}} | -1 | -1
CaTi | Ca | Ti | 135.9432 | 2.0000 | 4.0000 | 6.0000 | 1.3400 | 0.6050 | 1.9450 | 1.4000 | 1.0920 | 1.7300 | 2.8220 | 11.8717 | 43.2672 | 0.9663 | 0.9663 | 0.4321 | 0.4321 | 0.0000 | 0.0000 | 0.9503 | -1 | -1 | -1 | -1 | -1 | {'Ca': {2.0: 1}, 'Ti': {4.0: 1.0}} | -1 | -1
SrTi | Sr | Ti | 183.4852 | 2.0000 | 4.0000 | 6.0000 | 1.4400 | 0.6050 | 2.0450 | 1.4000 | 1.0930 | 1.7300 | 2.8230 | 11.0303 | 43.2672 | 1.0016 | 1.0016 | 0.4321 | 0.4321 | 0.0000 | 0.0000 | 0.9503 | -1 | -1 | -1 | -1 | -1 | {'Sr': {2.0: 1}, 'Ti': {4.0: 1.0}} | -1 | -1
BaTi | Ba | Ti | 233.1922 | 2.0000 | 4.0000 | 6.0000 | 1.6100 | 0.6050 | 2.2150 | 1.4000 | 1.0870 | 1.7300 | 2.8170 | 10.0038 | 43.2672 | 1.0615 | 1.0615 | 0.4321 | 0.4321 | 0.0000 | 0.0000 | 0.9503 | -1 | -1 | -1 | -1 | -1 | {'Ba': {2.0: 1}, 'Ti': {4.0: 1.0}} | -1 | -1
CaSn | Ca | Sn | 206.7862 | 2.0000 | 4.0000 | 6.0000 | 1.3400 | 0.6900 | 2.0300 | 1.4000 | 1.0920 | 1.7060 | 2.7980 | 11.8717 | 40.7400 | 0.9270 | 0.9270 | 0.4929 | 0.4929 | 0.0000 | 0.0000 | 0.9503 | -1 | -1 | -1 | -1 | -1 | {'Ca': {2.0: 1}, 'Sn': {4.0: 1.0}} | -1 | -1
SrSn | Sr | Sn | 254.3282 | 2.0000 | 4.0000 | 6.0000 | 1.4400 | 0.6900 | 2.1300 | 1.4000 | 1.0930 | 1.7060 | 2.7990 | 11.0303 | 40.7400 | 0.9609 | 0.9609 | 0.4929 | 0.4929 | 0.0000 | 0.0000 | 0.9503 | -1 | -1 | -1 | -1 | -1 | {'Sr': {2.0: 1}, 'Sn': {4.0: 1.0}} | -1 | -1
BaSn | Ba | Sn | 304.0352 | 2.0000 | 4.0000 | 6.0000 | 1.6100 | 0.6900 | 2.3000 | 1.4000 | 1.0870 | 1.7060 | 2.7930 | 10.0038 | 40.7400 | 1.0184 | 1.0184 | 0.4929 | 0.4929 | 0.0000 | 0.0000 | 0.9503 | -1 | -1 | -1 | -1 | -1 | {'Ba': {2.0: 1}, 'Sn': {4.0: 1.0}} | -1 | -1
CaZr | Ca | Zr | 179.3002 | 2.0000 | 4.0000 | 6.0000 | 1.3400 | 0.7200 | 2.0600 | 1.4000 | 1.0920 | 1.6100 | 2.7020 | 11.8717 | 34.4184 | 0.9139 | 0.9139 | 0.5143 | 0.5143 | 0.0000 | 0.0000 | 0.9503 | -1 | -1 | -1 | -1 | -1 | {'Ca': {2.0: 1}, 'Zr': {4.0: 1.0}} | -1 | -1
SrZr | Sr | Zr | 226.8422 | 2.0000 | 4.0000 | 6.0000 | 1.4400 | 0.7200 | 2.1600 | 1.4000 | 1.0930 | 1.6100 | 2.7030 | 11.0303 | 34.4184 | 0.9473 | 0.9473 | 0.5143 | 0.5143 | 0.0000 | 0.0000 | 0.9503 | -1 | -1 | -1 | -1 | -1 | {'Sr': {2.0: 1}, 'Zr': {4.0: 1.0}} | -1 | -1
BaIr | Ba | Ir | 377.5422 | 2.0000 | 4.0000 | 6.0000 | 1.6100 | 0.6250 | 2.2350 | 1.4000 | 1.0870 | 1.8810 | 2.9680 | 10.0038 | 40.0000 | 1.0511 | 1.0511 | 0.4464 | 0.4464 | 0.0000 | 0.0000 | 0.9503 | -1 | -1 | -1 | -1 | -1 | {'Ba': {2.0: 1}, 'Ir': {4.0: 1.0}} | -1 | -1
BaMo | Ba | Mo | 281.2652 | 2.0000 | 4.0000 | 6.0000 | 1.6100 | 0.6500 | 2.2600 | 1.4000 | 1.0870 | 1.8080 | 2.8950 | 10.0038 | 40.3300 | 1.0382 | 1.0382 | 0.4643 | 0.4643 | 0.0000 | 0.0000 | 0.9503 | -1 | -1 | -1 | -1 | -1 | {'Ba': {2.0: 1}, 'Mo': {4.0: 1.0}} | -1 | -1
BaNb | Ba | Nb | 278.2316 | 2.0000 | 4.0000 | 6.0000 | 1.6100 | 0.6800 | 2.2900 | 1.4000 | 1.0870 | 1.6900 | 2.7770 | 10.0038 | 37.6110 | 1.0233 | 1.0233 | 0.4857 | 0.4857 | 0.0000 | 0.0000 | 0.9503 | -1 | -1 | -1 | -1 | -1 | {'Ba': {2.0: 1}, 'Nb': {4.0: 1.0}} | -1 | -1
BaRu | Ba | Ru | 286.3952 | 2.0000 | 4.0000 | 6.0000 | 1.6100 | 0.6200 | 2.2300 | 1.4000 | 1.0870 | 1.8480 | 2.9350 | 10.0038 | 45.0000 | 1.0537 | 1.0537 | 0.4429 | 0.4429 | 0.0000 | 0.0000 | 0.9503 | -1 | -1 | -1 | -1 | -1 | {'Ba': {2.0: 1}, 'Ru': {4.0: 1.0}} | -1 | -1
BaV | Ba | V | 236.2667 | 2.0000 | 4.0000 | 6.0000 | 1.6100 | 0.5800 | 2.1900 | 1.4000 | 1.0870 | 1.7950 | 2.8820 | 10.0038 | 46.7090 | 1.0749 | 1.0749 | 0.4143 | 0.4143 | 0.0000 | 0.0000 | 0.9503 | -1 | -1 | -1 | -1 | -1 | {'Ba': {2.0: 1}, 'V': {4.0: 1.0}} | -1 | -1
BaZr | Ba | Zr | 276.5492 | 2.0000 | 4.0000 | 6.0000 | 1.6100 | 0.7200 | 2.3300 | 1.4000 | 1.0870 | 1.6100 | 2.6970 | 10.0038 | 34.4184 | 1.0040 | 1.0040 | 0.5143 | 0.5143 | 0.0000 | 0.0000 | 0.9503 | -1 | -1 | -1 | -1 | -1 | {'Ba': {2.0: 1}, 'Zr': {4.0: 1.0}} | -1 | -1
BiV | Bi | V | 307.9201 | 3.0000 | 3.0000 | 6.0000 | 1.0300 | 0.6400 | 1.6700 | 1.4000 | 1.4340 | 1.5450 | 2.9790 | 25.5708 | 29.3111 | 0.8423 | 0.8423 | 0.4571 | 0.4571 | 0.0000 | 0.0000 | 0.9503 | -1 | -1 | -1 | -1 | -1 | {'Bi': {3.0: 1}, 'V': {3.0: 1.0}} | -1 | -1
BiY | Bi | Y | 345.8845 | 3.0000 | 3.0000 | 6.0000 | 1.0300 | 0.9000 | 1.9300 | 1.4000 | 1.4340 | 1.3400 | 2.7740 | 25.5708 | 20.5244 | 0.7471 | 0.7471 | 0.6429 | 0.6429 | 0.0000 | 0.0000 | 0.9503 | -1 | -1 | -1 | -1 | -1 | {'Bi': {3.0: 1}, 'Y': {3.0: 1.0}} | -1 | -1
CaIr | Ca | Ir | 280.2932 | 2.0000 | 4.0000 | 6.0000 | 1.3400 | 0.6250 | 1.9650 | 1.4000 | 1.0920 | 1.8810 | 2.9730 | 11.8717 | 40.0000 | 0.9568 | 0.9568 | 0.4464 | 0.4464 | 0.0000 | 0.0000 | 0.9503 | -1 | -1 | -1 | -1 | -1 | {'Ca': {2.0: 1}, 'Ir': {4.0: 1.0}} | -1 | -1
CaMo | Ca | Mo | 184.0162 | 2.0000 | 4.0000 | 6.0000 | 1.3400 | 0.6500 | 1.9900 | 1.4000 | 1.0920 | 1.8080 | 2.9000 | 11.8717 | 40.3300 | 0.9451 | 0.9451 | 0.4643 | 0.4643 | 0.0000 | 0.0000 | 0.9503 | -1 | -1 | -1 | -1 | -1 | {'Ca': {2.0: 1}, 'Mo': {4.0: 1.0}} | -1 | -1
CaNb | Ca | Nb | 180.9826 | 2.0000 | 4.0000 | 6.0000 | 1.3400 | 0.6800 | 2.0200 | 1.4000 | 1.0920 | 1.6900 | 2.7820 | 11.8717 | 37.6110 | 0.9315 | 0.9315 | 0.4857 | 0.4857 | 0.0000 | 0.0000 | 0.9503 | -1 | -1 | -1 | -1 | -1 | {'Ca': {2.0: 1}, 'Nb': {4.0: 1.0}} | -1 | -1
CaRu | Ca | Ru | 189.1462 | 2.0000 | 4.0000 | 6.0000 | 1.3400 | 0.6200 | 1.9600 | 1.4000 | 1.0920 | 1.8480 | 2.9400 | 11.8717 | 45.0000 | 0.9591 | 0.9591 | 0.4429 | 0.4429 | 0.0000 | 0.0000 | 0.9503 | -1 | -1 | -1 | -1 | -1 | {'Ca': {2.0: 1}, 'Ru': {4.0: 1.0}} | -1 | -1
KNb | K | Nb | 180.0029 | 1.0000 | 5.0000 | 6.0000 | 1.6400 | 0.6400 | 2.2800 | 1.4000 | 0.9780 | 1.8620 | 2.8400 | 4.3407 | 50.5728 | 1.0537 | 1.0537 | 0.4571 | 0.4571 | 0.0000 | 0.0000 | 0.9503 | -1 | -1 | -1 | -1 | -1 | {'K': {1.0: 1}, 'Nb': {5.0: 1.0}} | -1 | -1
LaRu | La | Ru | 295.9734 | 3.0000 | 4.0000 | 7.0000 | 1.3600 | 0.6200 | 1.9800 | 1.6333 | 1.2250 | 1.8480 | 3.0730 | 19.1773 | 45.0000 | 0.9393 | 0.9661 | 0.3796 | 0.4429 | 0.0000 | 0.0000 | 0.9075 | -1 | -1 | -1 | -1 | -1 | {'La': {3.0: 1}, 'Ru': {4.0: 1.0}} | -1 | -1
LaV | La | V | 245.8449 | 3.0000 | 4.0000 | 7.0000 | 1.3600 | 0.5800 | 1.9400 | 1.6333 | 1.2250 | 1.7950 | 3.0200 | 19.1773 | 46.7090 | 0.9563 | 0.9857 | 0.3551 | 0.4143 | 0.0000 | 0.0000 | 0.9075 | -1 | -1 | -1 | -1 | -1 | {'La': {3.0: 1}, 'V': {4.0: 1.0}} | -1 | -1
PrCr | Pr | Cr | 240.9019 | 3.0000 | 3.0000 | 6.0000 | 1.3100 | 0.6150 | 1.9250 | 1.4000 | 1.2580 | 1.5870 | 2.8450 | 21.6237 | 30.9590 | 0.9510 | 0.9510 | 0.4393 | 0.4393 | 0.0000 | 0.0000 | 0.9503 | -1 | -1 | -1 | -1 | -1 | {'Pr': {3.0: 1}, 'Cr': {3.0: 1.0}} | -1 | -1
PrV | Pr | V | 239.8473 | 3.0000 | 3.0000 | 6.0000 | 1.3100 | 0.6400 | 1.9500 | 1.4000 | 1.2580 | 1.5450 | 2.8030 | 21.6237 | 29.3111 | 0.9393 | 0.9393 | 0.4571 | 0.4571 | 0.0000 | 0.0000 | 0.9503 | -1 | -1 | -1 | -1 | -1 | {'Pr': {3.0: 1}, 'V': {3.0: 1.0}} | -1 | -1
SmCr | Sm | Cr | 250.3543 | 3.0000 | 3.0000 | 6.0000 | 1.2400 | 0.6150 | 1.8550 | 1.4000 | 1.2830 | 1.5870 | 2.8700 | 23.5500 | 30.9590 | 0.9264 | 0.9264 | 0.4393 | 0.4393 | 0.0000 | 0.0000 | 0.9503 | -1 | -1 | -1 | -1 | -1 | {'Sm': {3.0: 1}, 'Cr': {3.0: 1.0}} | -1 | -1
SrIr | Sr | Ir | 327.8352 | 2.0000 | 4.0000 | 6.0000 | 1.4400 | 0.6250 | 2.0650 | 1.4000 | 1.0930 | 1.8810 | 2.9740 | 11.0303 | 40.0000 | 0.9917 | 0.9917 | 0.4464 | 0.4464 | 0.0000 | 0.0000 | 0.9503 | -1 | -1 | -1 | -1 | -1 | {'Sr': {2.0: 1}, 'Ir': {4.0: 1.0}} | -1 | -1
SrNb | Sr | Nb | 228.5246 | 2.0000 | 4.0000 | 6.0000 | 1.4400 | 0.6800 | 2.1200 | 1.4000 | 1.0930 | 1.6900 | 2.7830 | 11.0303 | 37.6110 | 0.9655 | 0.9655 | 0.4857 | 0.4857 | 0.0000 | 0.0000 | 0.9503 | -1 | -1 | -1 | -1 | -1 | {'Sr': {2.0: 1}, 'Nb': {4.0: 1.0}} | -1 | -1
YCr | Y | Cr | 188.9001 | 3.0000 | 3.0000 | 6.0000 | 0.9000 | 0.6150 | 1.5150 | 1.4000 | 1.3400 | 1.5870 | 2.9270 | 20.5244 | 30.9590 | 0.8071 | 0.8071 | 0.4393 | 0.4393 | 0.0000 | 0.0000 | 0.9503 | -1 | -1 | -1 | -1 | -1 | {'Y': {3.0: 1}, 'Cr': {3.0: 1.0}} | -1 | -1
YV | Y | V | 187.8456 | 3.0000 | 3.0000 | 6.0000 | 0.9000 | 0.6400 | 1.5400 | 1.4000 | 1.3400 | 1.5450 | 2.8850 | 20.5244 | 29.3111 | 0.7972 | 0.7972 | 0.4571 | 0.4571 | 0.0000 | 0.0000 | 0.9503 | -1 | -1 | -1 | -1 | -1 | {'Y': {3.0: 1}, 'V': {3.0: 1.0}} | -1 | -1
Pr0.1Sr0.9Co0.5Fe0.5 | Pr0.1Sr0.9 | Co0.5Fe0.5 | 186.8149 | 2.1000 | 2.4700 | 4.5700 | 1.4270 | 0.5897 | 2.0167 | 1.0655 | 1.1095 | 1.5204 | 2.6299 | 12.0896 | 23.9226 | 1.0648 | 1.0047 | 0.5534 | 0.4212 | 0.3251 | 0.6931 | 1.2523 | 0.51 | 1 | 326.885 | -1 | RDE | {'Pr': {3.0: 1.0}, 'Sr': {2.0: 1.0}, 'Co': {2.0: 0.451, 3: 0.549}, 'Fe': {2: 0.616, 3: 0.384}, 'O': {-2.0: 1.0}} | 2023 | exp with XPS
Pr0.1Sr0.9Co0.5Fe0.3Mn0.2 | Pr0.1Sr0.9 | Co0.5Fe0.3Mn0.2 | 187.9151 | 2.1000 | 2.6300 | 4.7300 | 1.4270 | 0.5868 | 2.0138 | 1.1035 | 1.1095 | 1.5592 | 2.6687 | 12.0896 | 27.0465 | 1.0586 | 1.0062 | 0.5317 | 0.4191 | 0.3251 | 1.0297 | 1.3177 | 0.51 | 1 | 314.75 | -1 | RDE | {'Pr': {3.0: 1.0}, 'Sr': {2.0: 1.0}, 'Co': {2.0: 0.464, 3: 0.536}, 'Fe': {2: 0.657, 3: 0.343}, 'Mn': {3: 0.708, 4: 0.292}, 'O': {-2.0: 1.0}} | 2023 | exp with XPS