## Sheet1
|  |  |  | element information | ionic information
|  |  |  | Formula weight | average cation valence |  |  | average cation radius |  |  |  | Average cation electronegativity |  |  | ionization energies | [8 empty] | Valence fraction of B-site
Perovskite composition(ABO3) | A_site | B_site | crystal system | ABO3 | V_A | V_B | V_(A+B) | R_A | R_B | R_(A+B) | R_O | XA | XB | X_(A+B) | AIE(A-site) | BIE(B-site) | t(tolerance factor) | μ(Octahedral_factor) | Mass loading (mg cm-2) | Electrolyte (M KOH) | overpotential (mV) | Tafel slope (mV Dec-1) | Substrate | Valence: proportion | year | Reference
Ba0.5Sr0.5Co0.6Fe0.2Ni0.2 | Ba0.5Sr0.5 | Co0.6Fe0.2Ni0.2 | cubic |  |  |  | 4.8800 | [11 empty] | 0.232 | 0.1 | 278 | 48 | RDE | {'Ba': {2.0: 1}, 'Sr': {2.0: 1}, 'Co': {2.0: 0.2, 3.0: 0.8}, 'Fe': {4.0: 1.0}, 'Ni': {2.0: 1.0}} | 2020 | Small 2021, 17, 2006638
Ba0.5Sr0.5Co0.75Fe0.2Ni0.05 | Ba0.5Sr0.5 | Co0.75Fe0.2Ni0.05 | cubic |  |  |  | 5.0000 | [11 empty] | 0.232 | 0.1 | 304 | 55.8 | RDE | {'Ba': {2.0: 1}, 'Sr': {2.0: 1}, 'Co': {2.0: 0.2, 3.0: 0.8}, 'Fe': {4.0: 1.0}, 'Ni': {2.0: 1.0}} | 2020 | Small 2021, 17, 2006638
Ba0.5Sr0.5Co0.7Fe0.2Ni0.1 | Ba0.5Sr0.5 | Co0.7Fe0.2Ni0.1 | cubic |  |  |  | 4.9600 | [11 empty] | 0.232 | 0.1 | 297 | 51 | RDE | {'Ba': {2.0: 1}, 'Sr': {2.0: 1}, 'Co': {2.0: 0.2, 3.0: 0.8}, 'Fe': {4.0: 1.0}, 'Ni': {2.0: 1.0}} | 2020 | Small 2021, 17, 2006638
Ba0.5Sr0.5Co0.8Fe0.2 | Ba0.5Sr0.5 | Co0.8Fe0.2 | cubic |  |  |  | 5.0400 | [11 empty] | 0.425 | 1 | 357 | 89.3 | RDE | {'Ba': {2.0: 1}, 'Sr': {2.0: 1}, 'Co': {2.0: 0.2, 3.0: 0.8}, 'Fe': {4.0: 1.0}} | 2020 | ACS Appl. Energy Mater. 2020, 3, 7149−7158
Ba0.9Sr0.1Co0.8Fe0.1Ir0.1 | Ba0.9Sr0.1 | Co0.8Fe0.1Ir0.1 | hexagonal |  |  |  | 5.0400 | [11 empty] | 0.425 | 1 | 300 | 61.2 | RDE | {'Ba': {2.0: 1}, 'Sr': {2.0: 1}, 'Co': {2.0: 0.2, 3.0: 0.8}, 'Fe': {4.0: 1.0}, 'Ir': {4.0: 1.0}} | 2020 | ACS Appl. Energy Mater. 2020, 3, 7149−7158
Ba0.9Sr0.1Co0.8Fe0.2 | Ba0.9Sr0.1 | Co0.8Fe0.2 | hexagonal |  |  |  | 5.0400 | [11 empty] | 0.425 | 1 | 384 | 92.3 | RDE | {'Ba': {2.0: 1}, 'Sr': {2.0: 1}, 'Co': {2.0: 0.2, 3.0: 0.8}, 'Fe': {4.0: 1.0}} | 2020 | ACS Appl. Energy Mater. 2020, 3, 7149−7158
BaCo | Ba | Co | hexagonal |  |  |  | 6.0000 | [11 empty] | 0.232 | 0.1 | -1 | 74 | RDE | {'Ba': {2.0: 1}, 'Co': {4.0: 1.0}} | 2015 | Adv. Sci. 2016, 3, 1500187
BaCo0.425Fe0.425Zr0.075Y0.075 | Ba | Co0.425Fe0.425Zr0.075Y0.075 | cubic |  |  |  | 4.9000 | [11 empty] | 0.255 | 0.1 | -1 | 75 | RDE | {'Ba': {2.0: 1}, 'Co': {2.0: 0.1541, 3.0: 0.8459}, 'Fe': {2.0: 0.2535, 3.0: 0.7465}, 'Zr': {4.0: 1.0}, 'Y': {3.0: 1.0}} | 2018 | J. Mater. Chem. A, 2018, 6,17288
BaCo0.4Fe0.4Zr0.1Y0.1 | Ba | Co0.4Fe0.4Zr0.1Y0.1 | cubic |  |  |  | 4.9400 | [11 empty] | 0.255 | 0.1 | 362 | 69 | RDE | {'Ba': {2.0: 1}, 'Co': {2.0: 0.1541, 3.0: 0.8459}, 'Fe': {2.0: 0.2535, 3.0: 0.7465}, 'Zr': {4.0: 1.0}, 'Y': {3.0: 1.0}} | 2018 | J. Mater. Chem. A, 2018, 6,17288
BaCo0.5Fe0.4Sn0.1 | Ba | Co0.5Fe0.4Sn0.1 | cubic |  |  |  | 5.5000 | [11 empty] | 0.232 | 0.1 | 465 | 76 | RDE | {'Ba': {2.0: 1}, 'Co': {3.0: 1.0}, 'Fe': {4.0: 1.0}, 'Sn': {4.0: 1.0}} | 2015 | Adv. Sci. 2016, 3, 1500187
BaCo0.6Fe0.2Zr0.1Y0.1 | Ba | Co0.6Fe0.2Zr0.1Y0.1 | cubic |  |  |  | 4.9600 | [11 empty] | 0.232 | 0.1 | 470 | 92 | RDE | {'Ba': {2.0: 1}, 'Co': {2.0: 0.1541, 3.0: 0.8459}, 'Fe': {2.0: 0.2535, 3.0: 0.7465}, 'Zr': {4.0: 1.0}, 'Y': {3.0: 1.0}} | 2018 | j.electacta.2018.06.073
BaCo0.6Fe0.3Sn0.1 | Ba | Co0.6Fe0.3Sn0.1 | cubic |  |  |  | 5.4000 | [11 empty] | 0.232 | 0.1 | 437 | 68 | RDE | {'Ba': {2.0: 1}, 'Co': {3.0: 1.0}, 'Fe': {4.0: 1.0}, 'Sn': {4.0: 1.0}} | 2015 | Adv. Sci. 2016, 3, 1500187
BaCo0.7Fe0.2Sn0.1 | Ba | Co0.7Fe0.2Sn0.1 | cubic |  |  |  | 5.3000 | [11 empty] | 0.232 | 0.1 | 428 | 69 | RDE | {'Ba': {2.0: 1}, 'Co': {3.0: 1.0}, 'Fe': {4.0: 1.0}, 'Sn': {4.0: 1.0}} | 2015 | Adv. Sci. 2016, 3, 1500187
BaCo0.7Fe0.3 | Ba | Co0.7Fe0.3 | cubic |  |  |  | 5.3000 | [11 empty] | 0.232 | 0.1 | -1 | 69 | RDE | {'Ba': {2.0: 1}, 'Co': {3.0: 1.0}, 'Fe': {4.0: 1.0}} | 2015 | Adv. Sci. 2016, 3, 1500187
BaCo0.7Sn0.3 | Ba | Co0.7Sn0.3 | cubic |  |  |  | 5.3000 | [11 empty] | 0.232 | 0.1 | -1 | 79 | RDE | {'Ba': {2.0: 1}, 'Co': {3.0: 1.0}, 'Sn': {4.0: 1.0}} | 2015 | Adv. Sci. 2016, 3, 1500187
BaCo0.8Zr0.1Y0.1 | Ba | Co0.8Zr0.1Y0.1 | cubic |  |  |  | 4.9800 | [11 empty] | 0.232 | 0.1 | 420 | 83 | RDE | {'Ba': {2.0: 1}, 'Co': {2.0: 0.1541, 3.0: 0.8459}, 'Zr': {4.0: 1.0}, 'Y': {3.0: 1.0}} | 2018 | j.electacta.2018.06.073
BaFe | Ba | Fe | monoclinic |  |  |  | 6.0000 | [11 empty] | 1 | 0.1 | 493 | -1 | RDE | {'Ba': {2.0: 1}, 'Fe': {4.0: 1.0}} | 2017 | Electrochimica Acta 241 (2017) 433–439
BaZr0.05Fe0.95 | Ba | Zr0.05Fe0.95 | cubic |  |  |  | 5.0500 | [11 empty] | 1 | 0.1 | 414 | -1 | RDE | {'Ba': {2.0: 1}, 'Zr': {4.0: 1.0}, 'Fe': {3.0: 1.0}} | 2017 | Electrochimica Acta 241 (2017) 433–439
BaZr0.15Fe0.85 | Ba | Zr0.15Fe0.85 | cubic |  |  |  | 5.1500 | [11 empty] | 1 | 0.1 | 395 | -1 | RDE | {'Ba': {2.0: 1}, 'Zr': {4.0: 1.0}, 'Fe': {3.0: 1.0}} | 2017 | Electrochimica Acta 241 (2017) 433–439
BaZr0.2Fe0.8 | Ba | Zr0.2Fe0.8 | cubic |  |  |  | 5.2000 | [11 empty] | 1 | 0.1 | 404 | -1 | RDE | {'Ba': {2.0: 1}, 'Zr': {4.0: 1.0}, 'Fe': {3.0: 1.0}} | 2017 | Electrochimica Acta 241 (2017) 433–439
Bi0.2Sr0.8Co | Bi0.2Sr0.8 | Co | cubic |  |  |  | 5.2000 | [11 empty] | 0.25 | 1 | -1 | 30 | RDE | {'Bi': {3.0: 1}, 'Sr': {2.0: 1}, 'Co': {3.0: 1.0}} | 2020 | J. Phys. Chem. C 2020, 124, 6562−6570
Cs0.3La0.7Ni | Cs0.3La0.7 | Ni |  |  |  |  | 5.4000 | [11 empty] | 0.168 | 0.1 | -1 | 125 | RDE | {'Cs': {1.0: 1}, 'La': {3.0: 1}, 'Ni': {3.0: 1.0}} | 2020 | Nat. Commun. 2020, 11, 3513
Cs0.4La0.6Co0.75Mn0.25 | Cs0.4La0.6 | Co0.75Mn0.25 |  |  |  |  | 5.4500 | [11 empty] | 0.168 | 0.1 | 410 | 101 | RDE | {'Cs': {1.0: 1}, 'La': {3.0: 1}, 'Co': {3.0: 1.0}, 'Mn': {4.0: 1.0}} | 2020 | Nat. Commun. 2020, 11, 3513
La0.2Sr0.8Fe | La0.2Sr0.8 | Fe | orthorhombic |  |  |  | 4.7600 | [11 empty] | 0.232 | 0.1 | 370 | 60.1 | RDE | {'La': {3.0: 1}, 'Sr': {2.0: 1}, 'Fe': {4.0: 0.1252, 3.0: 0.3097, 2.0: 0.5651}} | 2018 | ACS Appl. Mater. Interfaces 2018, 10, 11715−11721
La0.4Sr0.6Co0.7Fe0.2Nb0.1 | La0.4Sr0.6 | Co0.7Fe0.2Nb0.1 | cubic |  |  |  | 5.2200 | [11 empty] | 0.425 | 1 | 360 | 78 | RDE | {'La': {3.0: 1}, 'Sr': {2.0: 1}, 'Co': {3.0: 0.6, 2.0: 0.4}, 'Fe': {3.0: 1.0}, 'Nb': {4.0: 1.0}} | 2020 | International Journal of Hydrogen Energy, 2020, 45(55): 30583-30591
La0.5Ba0.25Sr0.25Co0.8Fe0.2 | La0.5Ba0.25Sr0.25 | Co0.8Fe0.2 | cubic |  |  |  | 5.5000 | [11 empty] | 0.255 | 1 | 369 | 97 | RDE | {'La': {3.0: 1}, 'Ba': {2.0: 1}, 'Sr': {2.0: 1}, 'Co': {3.0: 1.0}, 'Fe': {3.0: 1.0}} | 2017 | Advanced Energy Materials, 2017, 7(20): 1700666
La0.5Ba0.2Sr0.2Ca0.1Co0.8Fe0.2 | La0.5Ba0.2Sr0.2Ca0.1 | Co0.8Fe0.2 | cubic |  |  |  | 5.5000 | [11 empty] | 0.255 | 1 | 350 | 96 | RDE | {'La': {3.0: 1}, 'Ba': {2.0: 1}, 'Sr': {2.0: 1}, 'Ca': {2.0: 1}, 'Co': {3.0: 1.0}, 'Fe': {3.0: 1.0}} | 2017 | Advanced Energy Materials, 2017, 7(20): 1700666
La0.5Sr0.5Fe | La0.5Sr0.5 | Fe | cubic |  |  |  | 5.0400 | [11 empty] | 0.232 | 0.1 | 420 | 68.05 | RDE | {'La': {3.0: 1}, 'Sr': {2.0: 1}, 'Fe': {4.0: 0.1123, 3.0: 0.3204, 2.0: 0.5673}} | 2018 | ACS Appl. Mater. Interfaces 2018, 10, 11715−11721
La0.6Sr0.4Co0.2Fe0.27Mn0.27Ni0.27 | La0.6Sr0.4 | Co0.2Fe0.27Mn0.27Ni0.27 | cubic |  |  |  | 5.4300 | [11 empty] | 0.51 | 1 | 360 | 54 | RDE | {'La': {3.0: 1}, 'Sr': {2.0: 1}, 'Co': {2.0: 1.0}, 'Fe': {3.0: 1.0}, 'Mn': {4.0: 1.0}, 'Ni': {2.0: 1.0}} | 2022 | Adv. Funct. Mater. 2022, 2112157
La0.6Sr0.4Co0.2Fe0.2Mn0.2Ni0.2Mg0.2 | La0.6Sr0.4 | Co0.2Fe0.2Mn0.2Ni0.2Mg0.2 | cubic |  |  |  | 5.2000 | [11 empty] | 0.51 | 1 | 320 | 45 | RDE | {'La': {3.0: 1}, 'Sr': {2.0: 1}, 'Co': {2.0: 1.0}, 'Fe': {3.0: 1.0}, 'Mn': {4.0: 1.0}, 'Ni': {2.0: 1.0}, 'Mg': {2.0: 1.0}} | 2022 | Adv. Funct. Mater. 2022, 2112157
La0.6Sr0.4Co0.2Fe0.4Mn0.4 | La0.6Sr0.4 | Co0.2Fe0.4Mn0.4 | cubic |  |  |  | 5.8000 | [11 empty] | 0.51 | 1 | 390 | 66 | RDE | {'La': {3.0: 1}, 'Sr': {2.0: 1}, 'Co': {2.0: 1.0}, 'Fe': {3.0: 1.0}, 'Mn': {4.0: 1.0}} | 2022 | Adv. Funct. Mater. 2022, 2112157
La0.6Sr0.4Co0.2Mn0.8 | La0.6Sr0.4 | Co0.2Mn0.8 | cubic |  |  |  | 6.2000 | [11 empty] | 0.51 | 1 | 430 | 98 | RDE | {'La': {3.0: 1}, 'Sr': {2.0: 1}, 'Co': {2.0: 1.0}, 'Mn': {4.0: 1.0}} | 2022 | Adv. Funct. Mater. 2022, 2112157
La0.6Sr0.4Co0.8Fe0.1Mn0.1 | La0.6Sr0.4 | Co0.8Fe0.1Mn0.1 |  |  |  |  | 5.1800 | [11 empty] | 0.51 | 1 | 343 | 63 | RDE | {'La': {3.0: 1}, 'Sr': {2.0: 1}, 'Co': {3.0: 0.45, 2.0: 0.55}, 'Fe': {3.0: 0.8, 4.0: 0.2}, 'Mn': {4.0: 0.05, 3.0: 0.95}} | 2021 | Chem. Eng. J. 2021, 417, 129324
La0.6Sr0.4Co0.8Fe0.2 | La0.6Sr0.4 | Co0.8Fe0.2 | hexagonal |  |  |  | 5.2800 | [11 empty] | 0.51 | 1 | 384 | 93 | RDE | {'La': {3.0: 1}, 'Sr': {2.0: 1}, 'Co': {3.0: 0.55, 2.0: 0.45}, 'Fe': {3.0: 0.8, 4.0: 0.2}} | 2021 | Chem. Eng. J. 2021, 417, 129324
La0.6Sr0.4Co0.8Mn0.2 | La0.6Sr0.4 | Co0.8Mn0.2 |  |  |  |  | 5.3700 | [11 empty] | 0.51 | 1 | 415 | 112 | RDE | {'La': {3.0: 1}, 'Sr': {2.0: 1}, 'Co': {3.0: 0.64, 2.0: 0.36}, 'Mn': {4.0: 0.3, 3.0: 0.7}} | 2021 | Chem. Eng. J. 2021, 417, 129324
La0.6Sr0.4Mn | La0.6Sr0.4 | Mn |  |  |  |  | 5.6000 | [11 empty] | -1 | 0.1 | 420 | 60 | RDE | {'La': {3.0: 1}, 'Sr': {2.0: 1}, 'Mn': {3.0: 1.0}} | 2016 | J. Phys. Chem. C 2016, 120, 49, 27746–27756
La0.8Sr0.2Co0.8Fe0.2 | La0.8Sr0.2 | Co0.8Fe0.2 | hexagonal |  |  |  | 5.8000 | [11 empty] | 0.245 | 1 | 365 | 76 | RDE | {'La': {3.0: 1}, 'Sr': {2.0: 1}, 'Co': {3.0: 1.0}, 'Fe': {3.0: 1.0}} | 2019 | ACS Appl. Mater. Interfaces 2019, 11, 51, 47858–47867
La0.8Sr0.2Fe | La0.8Sr0.2 | Fe | cubic |  |  |  | 5.2600 | [11 empty] | 0.232 | 0.1 | 470 | 72.35 | RDE | {'La': {3.0: 1}, 'Sr': {2.0: 1}, 'Fe': {4.0: 0.0793, 3.0: 0.3018, 2.0: 0.6189}} | 2018 | ACS Appl. Mater. Interfaces 2018, 10, 11715−11721
La0.9Fe | La0.9 | Fe | orthorhombic |  |  |  | 5.7000 | [11 empty] | 0.232 | 0.1 | 410 | 48 | RDE | {'La': {3.0: 1}, 'Fe': {3.0: 1.0}} | 2016 | Chem. Mater. 2016, 28, 6, 1691–1697
LaCo | La | Co | hexagonal |  |  |  | 6.0000 | [11 empty] | 0.245 | 1 | 381 | 91 | RDE | {'La': {3.0: 1}, 'Co': {3.0: 1.0}} | 2019 | ACS Appl. Mater. Interfaces 2019, 11, 51, 47858–47867
LaCo0.6V0.4 | La | Co0.6V0.4 | hexagonal |  |  |  | 6.4000 | [11 empty] | 0.255 | 1 | 343 | 60.2 | RDE | {'La': {3.0: 1}, 'Co': {3.0: 1.0}, 'V': {4.0: 1.0}} | 2020 | ChemSusChem, 2020, 13(10): 2671-2676
LaCo0.8Fe0.15Mo0.05 | La | Co0.8Fe0.15Mo0.05 | rhombohedral |  |  |  | 6.1500 | [11 empty] | 0.245 | 1 | 370 | 73 | RDE | {'La': {3.0: 1}, 'Co': {3.0: 1.0}, 'Fe': {3.0: 1.0}, 'Mo': {6.0: 1.0}} | 2021 | Chemical Engineering Journal 425 (2021) 130681
LaCo0.8Fe0.2 | La | Co0.8Fe0.2 | rhombohedral |  |  |  | 6.0000 | [11 empty] | 0.245 | 1 | 430 | 82 | RDE | {'La': {3.0: 1}, 'Co': {3.0: 1.0}, 'Fe': {3.0: 1.0}} | 2021 | Chemical Engineering Journal 425 (2021) 130681
LaCo0.8V0.2 | La | Co0.8V0.2 | hexagonal |  |  |  | 6.2000 | [11 empty] | 0.255 | 1 | 306 | 40 | RDE | {'La': {3.0: 1}, 'Co': {3.0: 1.0}, 'V': {4.0: 1.0}} | 2020 | ChemSusChem, 2020, 13(10): 2671-2676
LaCo0.9Ni0.1 | La | Co0.9Ni0.1 | rhombohedral |  |  |  | 5.4500 | [11 empty] | 0.255 | 0.1 | 650 | 73 | RDE | {'La': {3.0: 1}, 'Co': {3.0: 0.5, 2.0: 0.5}, 'Ni': {2.0: 1.0}} | 2018 | Electrochim. Acta 2019, 296, 945
LaCo0.9V0.1 | La | Co0.9V0.1 | hexagonal |  |  |  | 6.1000 | [11 empty] | 0.255 | 1 | 377 | 63.5 | RDE | {'La': {3.0: 1}, 'Co': {3.0: 1.0}, 'V': {4.0: 1.0}} | 2020 | ChemSusChem, 2020, 13(10): 2671-2676
LaCr | La | Cr |  |  |  |  | 6.0000 | [11 empty] | 0.407 | 1 | -1 | 90 | RDE | {'La': {3.0: 1}, 'Cr': {3.0: 1.0}} | 2017 | j.jelechem.2017.12.043.
LaFe | La | Fe |  |  |  |  | 6.0000 | [11 empty] | 0.232 | 0.1 | 420 | 62 | RDE | {'La': {3.0: 1}, 'Fe': {3.0: 1.0}} | 2018 | smll.202101605
LaMn | La | Mn |  |  |  |  | 6.0000 | [11 empty] | 0.407 | 1 | -1 | 86 | RDE | {'La': {3.0: 1}, 'Mn': {3.0: 1.0}} | 2017 | j.jelechem.2017.12.043.
LaMn0.7Co0.3 | La | Mn0.7Co0.3 |  |  |  |  | 6.0000 | [11 empty] | 0.51 | 0.1 | 590 | 151 | RDE | {'La': {3.0: 1}, 'Mn': {3.0: 1.0}, 'Co': {3.0: 1.0}} | 2018 | Chemistry–An Asian Journal, 2018, 13(5): 528-535
LaNi0.85Mg0.15 | La | Ni0.85Mg0.15 |  |  |  |  | 5.595 | [11 empty] | 0.153 | 0.1 | 450 | 95 | RDE | {'La': {3.0: 1}, 'Ni': {3.0: 0.7, 2.0: 0.3}, 'Mg': {2.0: 1.0}} | 2019 | ACS Appl. Energy Mater. 2019, 2, 923−931
Pr0.5Ba0.25Sr0.25Co0.8Fe0.2 | Pr0.5Ba0.25Sr0.25 | Co0.8Fe0.2 | cubic |  |  |  | 5.5000 | [11 empty] | 0.255 | 1 | 387 | 91 | RDE | {'Pr': {3.0: 1}, 'Ba': {2.0: 1}, 'Sr': {2.0: 1}, 'Co': {3.0: 1.0}, 'Fe': {3.0: 1.0}} | 2017 | Advanced Energy Materials, 2017, 7(20): 1700666
Pr0.5Ba0.37Ca0.13Co | Pr0.5Ba0.37Ca0.13 | Co |  |  |  |  | 5.7000 | [11 empty] | 0.39 | 0.1 | 440 | 76 | RDE | {'Pr': {3.0: 1}, 'Ba': {2.0: 1}, 'Ca': {2.0: 1}, 'Co': {3.0: 0.8, 4.0: 0.2}} | 2017 | Chem. Commun., 2017,53, 5132
Pr0.5Ba0.3Ca0.2Co | Pr0.5Ba0.3Ca0.2 | Co |  |  |  |  | 5.7000 | [11 empty] | 0.39 | 0.1 | 440 | 73 | RDE | {'Pr': {3.0: 1}, 'Ba': {2.0: 1}, 'Ca': {2.0: 1}, 'Co': {3.0: 0.8, 4.0: 0.2}} | 2017 | Chem. Commun., 2017, 53, 5132--5135
Pr0.5Ba0.5Co | Pr0.5Ba0.5 | Co |  |  |  |  | 5.7000 | [11 empty] | 0.39 | 0.1 | 440 | 82 | RDE | {'Pr': {3.0: 1}, 'Ba': {2.0: 1}, 'Co': {3.0: 0.8, 4.0: 0.2}} | 2017 | Chem. Commun., 2017, 53, 5132--5135
Pr0.7Ca0.3Co0.8Fe0.2 | Pr0.7Ca0.3 | Co0.8Fe0.2 | orthorhombic |  |  |  | 5.7000 | [11 empty] | 0.45 | 0.1 | -1 | 141 | RDE | {'Pr': {3.0: 1}, 'Ca': {2.0: 1}, 'Co': {3.0: 1.0}, 'Fe': {3.0: 1.0}} | 2021 | Dalton Trans., 2021, 50, 7212
Pr0.8Ca0.2Co0.8Fe0.2 | Pr0.8Ca0.2 | Co0.8Fe0.2 | orthorhombic |  |  |  | 5.8000 | [11 empty] | 0.45 | 0.1 | -1 | 120 | RDE | {'Pr': {3.0: 1}, 'Ca': {2.0: 1}, 'Co': {3.0: 1.0}, 'Fe': {3.0: 1.0}} | 2021 | Dalton Trans., 2021, 50, 7212
Pr0.9Ca0.1Co0.8Fe0.2 | Pr0.9Ca0.1 | Co0.8Fe0.2 | orthorhombic |  |  |  | 5.9000 | [11 empty] | 0.45 | 0.1 | -1 | 84 | RDE | {'Pr': {3.0: 1}, 'Ca': {2.0: 1}, 'Co': {3.0: 1.0}, 'Fe': {3.0: 1.0}} | 2021 | Dalton Trans., 2021, 50, 7212
PrCo | Pr | Co | orthorhombic |  |  |  | 6.0000 | [11 empty] | 0.45 | 0.1 | -1 | 160 | RDE | {'Pr': {3.0: 1}, 'Co': {3.0: 1.0}} | 2021 | Dalton Trans., 2021, 50, 7212
Sm0.5Sr0.5Fe0.8Co0.2 | Sm0.5Sr0.5 | Fe0.8Co0.2 |  |  |  |  | 5.3000 | [11 empty] | 6.153 | 1 | 316 | 64.2 | RDE | {'Sm': {3.0: 1}, 'Sr': {2.0: 1}, 'Fe': {3.0: 1.0}, 'Co': {2.0: 1.0}} | 2021 | Sustainable Energy Fuels, 2021, 5, 4858-4868
Sm0.5Sr0.5Fe0.8Cu0.2 | Sm0.5Sr0.5 | Fe0.8Cu0.2 |  |  |  |  | 5.3000 | [11 empty] | 6.153 | 1 | 456 | 88.6 | RDE | {'Sm': {3.0: 1}, 'Sr': {2.0: 1}, 'Fe': {3.0: 1.0}, 'Cu': {2.0: 1.0}} | 2021 | Sustainable Energy Fuels, 2021, 5, 4858-4868
Sm0.8Sr0.2Fe0.2Co0.8 | Sm0.8Sr0.2 | Fe0.2Co0.8 |  |  |  |  | 5.8000 | [11 empty] | 0.92 | 0.1 | 460 | 214 | RDE | {'Sm': {3.0: 1}, 'Sr': {2.0: 1}, 'Fe': {3.0: 1.0}, 'Co': {3.0: 1.0}} | 2019 | Electrocatalysis (2019) 10:305–313
Sm0.8Sr0.2Fe0.5Co0.5 | Sm0.8Sr0.2 | Fe0.5Co0.5 |  |  |  |  | 5.8000 | [11 empty] | 0.92 | 0.1 | 400 | 112 | RDE | {'Sm': {3.0: 1}, 'Sr': {2.0: 1}, 'Fe': {3.0: 1.0}, 'Co': {3.0: 1.0}} | 2019 | Electrocatalysis (2019) 10:305–313
Sm0.8Sr0.2Fe0.8Co0.2 | Sm0.8Sr0.2 | Fe0.8Co0.2 |  |  |  |  | 5.6000 | [11 empty] | 0.92 | 0.1 | 440 | 140 | RDE | {'Sm': {3.0: 1}, 'Sr': {2.0: 1}, 'Fe': {3.0: 1.0}, 'Co': {2.0: 1.0}} | 2019 | Electrocatalysis (2019) 10:305–313
Sr0.95Co0.8Nb0.1Ni0.1 | Sr0.95 | Co0.8Nb0.1Ni0.1 |  |  |  |  | 4.7100 | [11 empty] | 1 | 0.1 | 438 | 64 | RDE | {'Sr': {2.0: 1}, 'Co': {2.0: 0.4, 3.0: 0.6}, 'Nb': {5.0: 1.0}, 'Ni': {2.0: 0.66, 3.0: 0.34}} | 2019 | J. Mater. Chem. A, 2019, 7, 19453-19464
Sr0.95Nb0.1Co0.7Fe0.2 | Sr0.95 | Nb0.1Co0.7Fe0.2 | cubic |  |  |  | 5.1100 | [11 empty] | 0.035 | 0.1 | 420 | 70 | RDE | {'Sr': {2.0: 1}, 'Nb': {5.0: 1.0}, 'Co': {3.0: 0.8, 2.0: 0.2}, 'Fe': {4.0: 0.753, 3.0: 0.247}} | 2017 | Electrochimica Acta, 2018, 259: 1004-1010
Sr0.98Nb0.1Co0.7Fe0.2 | Sr0.98 | Nb0.1Co0.7Fe0.2 | cubic |  |  |  | 5.1700 | [11 empty] | 0.035 | 0.1 | 440 | 74 | RDE | {'Sr': {2.0: 1}, 'Nb': {5.0: 1.0}, 'Co': {3.0: 0.8, 2.0: 0.2}, 'Fe': {4.0: 0.753, 3.0: 0.247}} | 2017 | Electrochimica Acta, 2018, 259: 1004-1010
Sr0.9K0.1Ru | Sr0.9K0.1 | Ru | orthorhombic |  |  |  | 5.9000 | [11 empty] | -1 | 0.1 | 448 | 309 | RDE | {'Sr': {2.0: 1}, 'K': {1.0: 1}, 'Ru': {4.0: 1.0}} | 2022 | Journal of Alloys and Compounds 920 (2022) 165770
Sr0.9Na0.1Ru | Sr0.9Na0.1 | Ru | orthorhombic |  |  |  | 5.9000 | [11 empty] | -1 | 0.1 | 305 | 300 | RDE | {'Sr': {2.0: 1}, 'Na': {1.0: 1}, 'Ru': {4.0: 1.0}} | 2022 | Journal of Alloys and Compounds 920 (2022) 165770
Sr0.9Nb0.1Co0.7Fe0.2 | Sr0.9 | Nb0.1Co0.7Fe0.2 | cubic |  |  |  | 5.0100 | [11 empty] | 0.035 | 0.1 | 460 | 77 | RDE | {'Sr': {2.0: 1}, 'Nb': {5.0: 1.0}, 'Co': {3.0: 0.8, 2.0: 0.2}, 'Fe': {4.0: 0.753, 3.0: 0.247}} | 2017 | Electrochimica Acta, 2018, 259: 1004-1010
SrCo | Sr | Co | tetragonal |  |  |  | 6.0000 | [11 empty] | 0.255 | 0.1 | 488 | 76 | RDE | {'Sr': {2.0: 1}, 'Co': {4.0: 1.0}} | 2020 | Nat.Commun. 2020, 11, 2002
SrCo0.5Mo0.5 | Sr | Co0.5Mo0.5 | tetragonal |  |  |  | 6.5000 | [11 empty] | 0.4012 | 0.1 | 506 | -1 | RDE | {'Sr': {2.0: 1}, 'Co': {3.0: 1.0}, 'Mo': {6.0: 1.0}} | 2022 | International Journal of Hydrogen Energy, 2018, 43(45): 20727-20733
SrCo0.9Ti0.1 | Sr | Co0.9Ti0.1 | cubic |  |  |  | 4.9500 | [11 empty] | 0.32 | 0.1 | 510 | 88 | RDE | {'Sr': {2.0: 1}, 'Co': {3.0: 0.83, 2.0: 0.17}, 'Ti': {4.0: 1.0}} | 2015 | ACS applied materials & interfaces, 2015, 7(32): 17663-17670
SrFe | Sr | Fe | cubic |  |  |  | 6.0000 | [11 empty] | 0.232 | 0.1 | 500 | 75 | RDE | {'Sr': {2.0: 1}, 'Fe': {4.0: 1.0}} | 2018 | ACS Appl. Mater. Interfaces 2018, 10, 11715-11721
SrFe0.9Ti0.1 | Sr | Fe0.9Ti0.1 | cubic |  |  |  | 5.1000 | [11 empty] | 0.232 | 0.1 | 520 | 102 | RDE | {'Sr': {2.0: 1}, 'Fe': {3.0: 1.0}, 'Ti': {4.0: 1.0}} | 2015 | ACS Appl. Mater. Interfaces 2015, 7, 17663-17670.
SrNb0.1Co0.7Fe0.2 | Sr | Nb0.1Co0.7Fe0.2 | tetragonal |  |  |  | 5.2100 | [11 empty] | 0.232 | 0.1 | 500 | 76 | RDE | {'Sr': {2.0: 1}, 'Nb': {5.0: 1.0}, 'Co': {3.0: 0.8, 2.0: 0.2}, 'Fe': {4.0: 0.753, 3.0: 0.247}} | 2015 | Angew. Chem. 2015, 127, 3969 –3973
SrRu | Sr | Ru | orthorhombic |  |  |  | 6.0000 | [11 empty] | -1 | 0.1 | -1 | 457 | RDE | {'Sr': {2.0: 1}, 'Ru': {4.0: 1.0}} | 2022 | Journal of Alloys and Compounds 920 (2022) 165770
La0.25Pr0.75Co | La0.25Pr0.7 | Co | rhombohedral |  |  |  | 5.85 | [11 empty] | 0.49 | 1 | 322 | 95.2 | GC | {'La': {3.0: 1}, 'Pr': {3.0: 1}, 'Co': {2.0: 0.15, 3.0: 0.85}} | 2021 | ACS Appl. Energy Mater. 2021, 4, 9057−9065
La0.4Sr0.6Ni0.5Fe0.5 | La0.4Sr0.6 | Ni0.5Fe0.5 | cubic |  |  |  | 5.365 | [11 empty] | 0.25 | 1 | 320 | 52.77 | GC | {'La': {3.0: 1}, 'Sr': {2.0: 1}, 'Ni':{4.0: 0.21, 3.0: 0.79}, 'Fe': {3.0: 0.72, 2.0: 0.28}} | 2019 | Frontiers in chemistry, 2019, 7: 224
La0.5Pr0.5Co | La0.5Pr0.5 | Co | orthorhombic |  |  |  | 5.9000 | [11 empty] | 0.49 | 1 | 312 | 80.6 | GCE | {'La': {3.0: 1}, 'Pr': {3.0: 1}, 'Co': {2.0: 0.1, 3.0: 0.9}} | 2021 | ACS Appl. Energy Mater. 2021, 4, 9057−9065
La0.6Sr0.4Co0.2Fe0.8 | La0.6Sr0.4 | Co0.2Fe0.8 | cubic |  |  |  | 5.4000 | [11 empty] | 0.14 | 1 | 430 | 84.7 | GC | {'La': {3.0: 1}, 'Sr': {2.0: 1}, 'Co': {2.0: 1.0}, 'Fe': {3.0: 1.0}} | 2021 | ACS Appl. Mater. Interfaces 2021, 13, 36, 42852–42860
La0.75Pr0.25Co | La0.75Pr0.25 | Co | orthorhombic |  |  |  | 5.9500 | [11 empty] | 0.49 | 1 | 321 | 85.5 | GCE | {'La': {3.0: 1}, 'Pr': {3.0: 1}, 'Co': {2.0: 0.05, 3.0: 0.95}} | 2021 | ACS Appl. Energy Mater. 2021, 4, 9057−9065
La0.92Ce0.08Co | La0.92Ce0.08 | Co | rhombohedral |  |  |  | 5.7 | [11 empty] | 0.734 | 1 | 448 | 104 | GC | {'La': {3.0: 1}, 'Ce': {3.0: 1}, 'Co': {3.0: 0.7, 2.0: 0.3}} | 2021 | Nanoscale, 2021, 13, 9952
La0.94Ce0.06Co | La0.94Ce0.06 | Co | rhombohedral |  |  |  | 5.7 | [11 empty] | 0.734 | 1 | 413 | 101 | GCE | {'La': {3.0: 1}, 'Ce': {3.0: 1}, 'Co': {3.0: 0.7, 2.0: 0.3}} | 2021 | Nanoscale, 2021, 13, 9952
La0.95Sn0.05Ni | La0.95Sn0.05 | Ni |  |  |  |  | 6.0500 | [11 empty] | 0.367 | 0.1 | 384 | 97 | GCE | {'La': {3.0: 1}, 'Sn': {4.0: 1}, 'Ni': {3.0: 1.0}} | 2022 | J. Mater. Chem. A, 2022, 10,1336
La0.96Ce0.04Co | La0.96Ce0.04 | Co | rhombohedral |  |  |  | 5.7 | [11 empty] | 0.734 | 1 | 305 | 80 | GCE | {'La': {3.0: 1}, 'Ce': {3.0: 1}, 'Co': {3.0: 0.7, 2.0: 0.3}} | 2021 | Nanoscale, 2021, 13, 9952
La0.98Ce0.02Co | La0.98Ce0.02 | Co | rhombohedral |  |  |  | 5.7000 | [11 empty] | 0.734 | 1 | 373 | 83 | GCE | {'La': {3.0: 1}, 'Ce': {3.0: 1}, 'Co': {3.0: 0.7, 2.0: 0.3}} | 2021 | Nanoscale, 2021, 13, 9952
La0.9Ce0.1Co | La0.90Ce0.1 | Co | rhombohedral |  |  |  | 5.7 | [11 empty] | 0.734 | 1 | 475 | 116 | GCE | {'La': {3.0: 1}, 'Ce': {3.0: 1}, 'Co': {3.0: 0.7, 2.0: 0.3}} | 2021 | Nanoscale, 2021, 13, 9952
La0.9Sn0.1Ni | La0.9Sn0.1 | Ni |  |  |  |  | 6.1000 | [11 empty] | 0.367 | 0.1 | 318 | 74 | GCE | {'La': {3.0: 1}, 'Sn': {4.0: 1}, 'Ni': {3.0: 1.0}} | 2022 | J. Mater. Chem. A, 2022, 10,1336
LaCu | La | Cu |  |  |  |  | 6.0000 | [11 empty] | 0.255 | 0.1 | 400 | 127 | GCE | {'La': {3.0: 1}, 'Cu': {3.0: 1.0}} | 2018 | The Journal of Physical Chemistry C, 2018, 122(49): 27885-27892
LaFe0.25Ni0.75 | La | Fe0.25Ni0.75 | rhombohedral |  |  |  | 6.0000 | [11 empty] | 0.255 | 1 | 287 | 87 | GC | {'La': {3.0: 1}, 'Fe': {3.0: 1}, 'Ni': {3.0: 1}} | 2020 | ACS Appl. Mater. Interfaces 2020, 12, 41259−41268
LaMn0.25Co0.75 | La | Mn0.25Co0.75 | hexagonal |  |  |  | 5.7500 | [11 empty] | 0.407 | 0.1 | 420 | 84 | GCE | {'La': {3.0: 1}, 'Mn': {4.0: 0.5, 3.0: 0.5}, 'Co': {2.0: 0.5, 3.0: 0.5}} | 2020 | ACS Applied Materials & Interfaces, 2020, 12(22): 24717-24725
LaMn0.35Co0.65 | La | Mn0.35Co0.65 | hexagonal |  |  |  | 5.8400 | [11 empty] | 0.407 | 0.1 | 429 | 105 | GCE | {'La': {3.0: 1}, 'Mn': {4.0: 0.45, 3.0: 0.55}, 'Co': {2.0: 0.489, 3.0: 0.511}} | 2020 | ACS Applied Materials & Interfaces, 2020, 12(22): 24717-24725
LaMn0.3Co0.7 | La | Mn0.3Co0.7 | hexagonal |  |  |  | 5.7900 | [11 empty] | 0.407 | 0.1 | 416 | 89 | GCE | {'La': {3.0: 1}, 'Mn': {4.0: 0.45, 3.0: 0.55}, 'Co': {2.0: 0.489, 3.0: 0.511}} | 2020 | ACS Applied Materials & Interfaces, 2020, 12(22): 24717-24725
LaMn0.5Co0.5 | La | Mn0.5Co0.5 | hexagonal |  |  |  | 5.9800 | [11 empty] | 0.407 | 0.1 | 440 | 96 | GCE | {'La': {3.0: 1}, 'Mn': {4.0: 0.45, 3.0: 0.55}, 'Co': {2.0: 0.489, 3.0: 0.511}} | 2020 | ACS Applied Materials & Interfaces, 2020, 12(22): 24717-24725
LaMn0.75Co0.25 | La | Mn0.75Co0.25 | hexagonal |  |  |  | 6.0000 | [11 empty] | 0.153 | 0.1 | 450 | 97 | GCE | {'La': {3.0: 1}, 'Mn': {3.0: 1}, 'Co': {3.0: 1}} | 2019 | Chemistry, 2019, 58(12): 8208-8214
Pr0.5Ba0.5Fe | Pr0.5Ba0.5 | Fe | cubic |  |  |  | 5.7900 | [11 empty] | 0.2264 | 0.1 | 540 | 108 | GCE | {'Pr': {3.0: 1}, 'Ba': {2.0: 1}, 'Fe': {3.0: 0.706, 4.0: 0.294}} | 2019 | Electrochimica Acta 293 (2019) 240-246
Pr0.5Ba0.5Fe0.95Ni0.05 | Pr0.5Ba0.5 | Fe0.95Ni0.05 | cubic |  |  |  | 5.7300 | [11 empty] | 0.2264 | 0.1 | 450 | 82 | GC | {'Pr': {3.0: 1}, 'Ba': {2.0: 1}, 'Fe': {3.0: 0.704, 4.0: 0.296}, 'Ni': {2.0: 1.0}} | 2019 | Electrochimica Acta 293 (2019) 240-246
Pr0.5Ba0.5Fe0.975Ni0.025 | Pr0.5Ba0.5 | Fe0.975Ni0.025 | cubic |  |  |  | 5.7700 | [11 empty] | 0.2264 | 0.1 | 440 | 73 | GC | {'Pr': {3.0: 1}, 'Ba': {2.0: 1}, 'Fe': {3.0: 0.694, 4.0: 0.306}, 'Ni': {2.0: 1.0}} | 2019 | Electrochimica Acta 293 (2019) 240-246
Pr0.5Ba0.5Fe0.99Ni0.01 | Pr0.5Ba0.5 | Fe0.99Ni0.01 | cubic |  |  |  | 5.7900 | [11 empty] | 0.2264 | 0.1 | 500 | 90 | GC | {'Pr': {3.0: 1}, 'Ba': {2.0: 1}, 'Fe': {3.0: 0.702, 4.0: 0.298}, 'Ni': {2.0: 1.0}} | 2019 | Electrochimica Acta 293 (2019) 240-246
SrCo0.4Fe0.2W0.4 | Sr | Co0.75Fe0.2W0.4 | tetragonal |  |  |  | 6.1848 | [11 empty] | 0.232 | 0.1 | 399 | 50 | GC | {'Sr': {2.0: 1}, 'Co': {2.0: 0.538, 3.0: 0.462}, 'Fe': {4.0: 1.0}, 'W': {6.0: 1.0}} | 2018 | J. Mater. Chem. A 2018, 6, 9854
SrCo0.75Fe0.2W0.05 | Sr | Co0.75Fe0.2W0.05 | cubic |  |  |  | 5.4800 | [11 empty] | 0.232 | 0.1 | 476 | 102 | GC | {'Sr': {2.0: 1}, 'Co': {2.0: 0.067, 3.0: 0.695, 4.0: 0.238}, 'Fe': {4.0: 1.0}, 'W': {6.0: 1.0}} | 2018 | J. Mater. Chem. A 2018, 6, 9854
SrCr | Sr | Cr |  |  |  |  | 5.0000 | [11 empty] | 0.255 | 0.1 | 480 | 159 | GC | {'Sr': {2.0: 1}, 'Cr': {3.0: 1.0}} | 2018 | The Journal of Physical Chemistry C, 2018, 122(49): 27885-27892
SrMn | Sr | Mn |  |  |  |  | 6.0000 | [11 empty] | 0.255 | 0.1 | 360 | 113 | GC | {'Sr': {2.0: 1}, 'Mn': {4.0: 1.0}} | 2018 | The Journal of Physical Chemistry C, 2018, 122(49): 27885-27892
YCo | Y | Co |  |  |  |  | 6 | [11 empty] | 0.255 | 0.1 | 390 | 75 | GC | {'Y': {3.0: 1}, 'Co': {3.0: 1.0}} | 2018 | The Journal of Physical Chemistry C, 2018, 122(49): 27885-27892
YFe | Y | Fe |  |  |  |  | 6 | [11 empty] | 0.255 | 0.1 | 500 | 132 | GC | {'Y': {3.0: 1}, 'Fe': {3.0: 1.0}} | 2018 | The Journal of Physical Chemistry C, 2018, 122(49): 27885-27892
YNi | Y | Ni |  |  |  |  | 6 | [11 empty] | 0.255 | 0.1 | 410 | 85 | GC | {'Y': {3.0: 1}, 'Ni': {3.0: 1.0}} | 2018 | The Journal of Physical Chemistry C, 2018, 122(49): 27885-27892
YMn | Y | Mn |  |  |  |  | 6.0000 | [11 empty] | -1 | -1 | -1 | -1 | -1 | {'Y': {3.0: 1}, 'Mn': {3.0: 1.0}} | -1 | -1
SrNi | Sr | Ni |  |  |  |  | 6.0000 | [11 empty] | -1 | -1 | -1 | -1 | -1 | {'Sr': {2.0: 1}, 'Ni': {4.0: 1.0}} | -1 | -1
BiNi | Bi | Ni |  |  |  |  | 5.0000 | [11 empty] | -1 | -1 | -1 | -1 | -1 | {'Bi': {3.0: 1}, 'Ni': {2.0: 1.0}} | -1 | -1
CaTi | Ca | Ti |  |  |  |  | 6.0000 | [11 empty] | -1 | -1 | -1 | -1 | -1 | {'Ca': {2.0: 1}, 'Ti': {4.0: 1.0}} | -1 | -1
SrTi | Sr | Ti |  |  |  |  | 6.0000 | [11 empty] | -1 | -1 | -1 | -1 | -1 | {'Sr': {2.0: 1}, 'Ti': {4.0: 1.0}} | -1 | -1
BaTi | Ba | Ti |  |  |  |  | 6.0000 | [11 empty] | -1 | -1 | -1 | -1 | -1 | {'Ba': {2.0: 1}, 'Ti': {4.0: 1.0}} | -1 | -1
CaSn | Ca | Sn |  |  |  |  | 6.0000 | [11 empty] | -1 | -1 | -1 | -1 | -1 | {'Ca': {2.0: 1}, 'Sn': {4.0: 1.0}} | -1 | -1
SrSn | Sr | Sn |  |  |  |  | 6.0000 | [11 empty] | -1 | -1 | -1 | -1 | -1 | {'Sr': {2.0: 1}, 'Sn': {4.0: 1.0}} | -1 | -1
BaSn | Ba | Sn |  |  |  |  | 6.0000 | [11 empty] | -1 | -1 | -1 | -1 | -1 | {'Ba': {2.0: 1}, 'Sn': {4.0: 1.0}} | -1 | -1
CaZr | Ca | Zr |  |  |  |  | 6.0000 | [11 empty] | -1 | -1 | -1 | -1 | -1 | {'Ca': {2.0: 1}, 'Zr': {4.0: 1.0}} | -1 | -1
SrZr | Sr | Zr |  |  |  |  | 6.0000 | [11 empty] | -1 | -1 | -1 | -1 | -1 | {'Sr': {2.0: 1}, 'Zr': {4.0: 1.0}} | -1 | -1
BaIr | Ba | Ir |  |  |  |  | 6.0000 | [11 empty] | -1 | -1 | -1 | -1 | -1 | {'Ba': {2.0: 1}, 'Ir': {4.0: 1.0}} | -1 | -1
BaMo | Ba | Mo |  |  |  |  | 6.0000 | [11 empty] | -1 | -1 | -1 | -1 | -1 | {'Ba': {2.0: 1}, 'Mo': {4.0: 1.0}} | -1 | -1
BaNb | Ba | Nb |  |  |  |  | 6.0000 | [11 empty] | -1 | -1 | -1 | -1 | -1 | {'Ba': {2.0: 1}, 'Nb': {4.0: 1.0}} | -1 | -1
BaRu | Ba | Ru |  |  |  |  | 6.0000 | [11 empty] | -1 | -1 | -1 | -1 | -1 | {'Ba': {2.0: 1}, 'Ru': {4.0: 1.0}} | -1 | -1
BaV | Ba | V |  |  |  |  | 6.0000 | [11 empty] | -1 | -1 | -1 | -1 | -1 | {'Ba': {2.0: 1}, 'V': {4.0: 1.0}} | -1 | -1
BaZr | Ba | Zr |  |  |  |  | 6.0000 | [11 empty] | -1 | -1 | -1 | -1 | -1 | {'Ba': {2.0: 1}, 'Zr': {4.0: 1.0}} | -1 | -1
BiV | Bi | V |  |  |  |  | 6.0000 | [11 empty] | -1 | -1 | -1 | -1 | -1 | {'Bi': {3.0: 1}, 'V': {3.0: 1.0}} | -1 | -1
BiY | Bi | Y |  |  |  |  | 6.0000 | [11 empty] | -1 | -1 | -1 | -1 | -1 | {'Bi': {3.0: 1}, 'Y': {3.0: 1.0}} | -1 | -1
CaIr | Ca | Ir |  |  |  |  | 6.0000 | [11 empty] | -1 | -1 | -1 | -1 | -1 | {'Ca': {2.0: 1}, 'Ir': {4.0: 1.0}} | -1 | -1
CaMo | Ca | Mo |  |  |  |  | 6.0000 | [11 empty] | -1 | -1 | -1 | -1 | -1 | {'Ca': {2.0: 1}, 'Mo': {4.0: 1.0}} | -1 | -1
CaNb | Ca | Nb |  |  |  |  | 6.0000 | [11 empty] | -1 | -1 | -1 | -1 | -1 | {'Ca': {2.0: 1}, 'Nb': {4.0: 1.0}} | -1 | -1
CaRu | Ca | Ru |  |  |  |  | 6.0000 | [11 empty] | -1 | -1 | -1 | -1 | -1 | {'Ca': {2.0: 1}, 'Ru': {4.0: 1.0}} | -1 | -1
KNb | K | Nb |  |  |  |  | 6.0000 | [11 empty] | -1 | -1 | -1 | -1 | -1 | {'K': {1.0: 1}, 'Nb': {5.0: 1.0}} | -1 | -1
LaRu | La | Ru |  |  |  |  | 7.0000 | [11 empty] | -1 | -1 | -1 | -1 | -1 | {'La': {3.0: 1}, 'Ru': {4.0: 1.0}} | -1 | -1
LaV | La | V |  |  |  |  | 7.0000 | [11 empty] | -1 | -1 | -1 | -1 | -1 | {'La': {3.0: 1}, 'V': {4.0: 1.0}} | -1 | -1
PrCr | Pr | Cr |  |  |  |  | 6.0000 | [11 empty] | -1 | -1 | -1 | -1 | -1 | {'Pr': {3.0: 1}, 'Cr': {3.0: 1.0}} | -1 | -1
PrV | Pr | V |  |  |  |  | 6.0000 | [11 empty] | -1 | -1 | -1 | -1 | -1 | {'Pr': {3.0: 1}, 'V': {3.0: 1.0}} | -1 | -1
SmCr | Sm | Cr |  |  |  |  | 6.0000 | [11 empty] | -1 | -1 | -1 | -1 | -1 | {'Sm': {3.0: 1}, 'Cr': {3.0: 1.0}} | -1 | -1
SrIr | Sr | Ir |  |  |  |  | 6.0000 | [11 empty] | -1 | -1 | -1 | -1 | -1 | {'Sr': {2.0: 1}, 'Ir': {4.0: 1.0}} | -1 | -1
SrNb | Sr | Nb |  |  |  |  | 6.0000 | [11 empty] | -1 | -1 | -1 | -1 | -1 | {'Sr': {2.0: 1}, 'Nb': {4.0: 1.0}} | -1 | -1
YCr | Y | Cr |  |  |  |  | 6.0000 | [11 empty] | -1 | -1 | -1 | -1 | -1 | {'Y': {3.0: 1}, 'Cr': {3.0: 1.0}} | -1 | -1
YV | Y | V |  |  |  |  | 6.0000 | [11 empty] | -1 | -1 | -1 | -1 | -1 | {'Y': {3.0: 1}, 'V': {3.0: 1.0}} | -1 | -1
Pr0.1Sr0.9Co0.5Fe0.5 | Pr0.1Sr0.9 | Co0.5Fe0.5 |  |  |  |  | 4.5665 | [11 empty] | 0.51 | 1 | 326.885 | -1 | RDE | {'Pr': {3.0: 1.0}, 'Sr': {2.0: 1.0}, 'Co': {2.0: 0.451, 3: 0.549}, 'Fe': {2: 0.616, 3: 0.384}, 'O': {-2.0: 1.0}} | 2023 | exp with XPS
Pr0.1Sr0.9Co0.5Fe0.3Mn0.2 | Pr0.1Sr0.9 | Co0.5Fe0.3Mn0.2 |  |  |  |  | 4.7293 | [11 empty] | 0.51 | 1 | 314.75 | -1 | RDE | {'Pr': {3.0: 1.0}, 'Sr': {2.0: 1.0}, 'Co': {2.0: 0.464, 3: 0.536}, 'Fe': {2: 0.657, 3: 0.343}, 'Mn': {3: 0.708, 4: 0.292}, 'O': {-2.0: 1.0}} | 2023 | exp with XPS

## record
230324 | removed | SrCo0.9Si0.1
SrCo0.93Si0.07
SrCo0.95Si0.05
SrCo0.97Si0.03

## Sheet2
Perovskite Composition (ABO3) | A_site | B_site | Crystal System | Cation Valence | Mass loading (mg cm-2) | Electrolyte (M KOH) | Overpotential (mV) | Substrate | Valence: proportion | Reference
Ba0.5Sr0.5Co0.6Fe0.2Ni0.2 | Ba0.5Sr0.5 | Co0.6Fe0.2Ni0.2 | cubic | 4.8800 | 0.232 | 0.1 | 278 | RDE | {'Ba': {2.0: 1}, 'Sr': {2.0: 1}, 'Co': {2.0: 0.2, 3.0: 0.8}, 'Fe': {4.0: 1.0}, 'Ni': {2.0: 1.0}} | Small 2021, 17, 2006638
Ba0.5Sr0.5Co0.75Fe0.2Ni0.05 | Ba0.5Sr0.5 | Co0.75Fe0.2Ni0.05 | cubic | 5.0000 | 0.232 | 0.1 | 304 | RDE | {'Ba': {2.0: 1}, 'Sr': {2.0: 1}, 'Co': {2.0: 0.2, 3.0: 0.8}, 'Fe': {4.0: 1.0}, 'Ni': {2.0: 1.0}} | Small 2021, 17, 2006638
Ba0.5Sr0.5Co0.7Fe0.2Ni0.1 | Ba0.5Sr0.5 | Co0.7Fe0.2Ni0.1 | cubic | 4.9600 | 0.232 | 0.1 | 297 | RDE | {'Ba': {2.0: 1}, 'Sr': {2.0: 1}, 'Co': {2.0: 0.2, 3.0: 0.8}, 'Fe': {4.0: 1.0}, 'Ni': {2.0: 1.0}} | Small 2021, 17, 2006638
Ba0.5Sr0.5Co0.8Fe0.2 | Ba0.5Sr0.5 | Co0.8Fe0.2 | cubic | 5.0400 | 0.425 | 1 | 357 | RDE | {'Ba': {2.0: 1}, 'Sr': {2.0: 1}, 'Co': {2.0: 0.2, 3.0: 0.8}, 'Fe': {4.0: 1.0}} | ACS Appl. Energy Mater. 2020, 3, 7149−7158
Ba0.9Sr0.1Co0.8Fe0.1Ir0.1 | Ba0.9Sr0.1 | Co0.8Fe0.1Ir0.1 | hexagonal | 5.0400 | 0.425 | 1 | 300 | RDE | {'Ba': {2.0: 1}, 'Sr': {2.0: 1}, 'Co': {2.0: 0.2, 3.0: 0.8}, 'Fe': {4.0: 1.0}, 'Ir': {4.0: 1.0}} | ACS Appl. Energy Mater. 2020, 3, 7149−7158
Ba0.9Sr0.1Co0.8Fe0.2 | Ba0.9Sr0.1 | Co0.8Fe0.2 | hexagonal | 5.0400 | 0.425 | 1 | 384 | RDE | {'Ba': {2.0: 1}, 'Sr': {2.0: 1}, 'Co': {2.0: 0.2, 3.0: 0.8}, 'Fe': {4.0: 1.0}} | ACS Appl. Energy Mater. 2020, 3, 7149−7158
BaCo | Ba | Co | hexagonal | 6.0000 | 0.232 | 0.1 | -1 | RDE | {'Ba': {2.0: 1}, 'Co': {4.0: 1.0}} | Adv. Sci. 2016, 3, 1500187
BaCo0.425Fe0.425Zr0.075Y0.075 | Ba | Co0.425Fe0.425Zr0.075Y0.075 | cubic | 4.9000 | 0.255 | 0.1 | -1 | RDE | {'Ba': {2.0: 1}, 'Co': {2.0: 0.1541, 3.0: 0.8459}, 'Fe': {2.0: 0.2535, 3.0: 0.7465}, 'Zr': {4.0: 1.0}, 'Y': {3.0: 1.0}} | J. Mater. Chem. A, 2018, 6,17288
BaCo0.4Fe0.4Zr0.1Y0.1 | Ba | Co0.4Fe0.4Zr0.1Y0.1 | cubic | 4.9400 | 0.255 | 0.1 | 362 | RDE | {'Ba': {2.0: 1}, 'Co': {2.0: 0.1541, 3.0: 0.8459}, 'Fe': {2.0: 0.2535, 3.0: 0.7465}, 'Zr': {4.0: 1.0}, 'Y': {3.0: 1.0}} | J. Mater. Chem. A, 2018, 6,17288
BaCo0.5Fe0.4Sn0.1 | Ba | Co0.5Fe0.4Sn0.1 | cubic | 5.5000 | 0.232 | 0.1 | 465 | RDE | {'Ba': {2.0: 1}, 'Co': {3.0: 1.0}, 'Fe': {4.0: 1.0}, 'Sn': {4.0: 1.0}} | Adv. Sci. 2016, 3, 1500187
BaCo0.6Fe0.2Zr0.1Y0.1 | Ba | Co0.6Fe0.2Zr0.1Y0.1 | cubic | 4.9600 | 0.232 | 0.1 | 470 | RDE | {'Ba': {2.0: 1}, 'Co': {2.0: 0.1541, 3.0: 0.8459}, 'Fe': {2.0: 0.2535, 3.0: 0.7465}, 'Zr': {4.0: 1.0}, 'Y': {3.0: 1.0}} | j.electacta.2018.06.073
BaCo0.6Fe0.3Sn0.1 | Ba | Co0.6Fe0.3Sn0.1 | cubic | 5.4000 | 0.232 | 0.1 | 437 | RDE | {'Ba': {2.0: 1}, 'Co': {3.0: 1.0}, 'Fe': {4.0: 1.0}, 'Sn': {4.0: 1.0}} | Adv. Sci. 2016, 3, 1500187
BaCo0.7Fe0.2Sn0.1 | Ba | Co0.7Fe0.2Sn0.1 | cubic | 5.3000 | 0.232 | 0.1 | 428 | RDE | {'Ba': {2.0: 1}, 'Co': {3.0: 1.0}, 'Fe': {4.0: 1.0}, 'Sn': {4.0: 1.0}} | Adv. Sci. 2016, 3, 1500187
BaCo0.7Fe0.3 | Ba | Co0.7Fe0.3 | cubic | 5.3000 | 0.232 | 0.1 | -1 | RDE | {'Ba': {2.0: 1}, 'Co': {3.0: 1.0}, 'Fe': {4.0: 1.0}} | Adv. Sci. 2016, 3, 1500187
BaCo0.7Sn0.3 | Ba | Co0.7Sn0.3 | cubic | 5.3000 | 0.232 | 0.1 | -1 | RDE | {'Ba': {2.0: 1}, 'Co': {3.0: 1.0}, 'Sn': {4.0: 1.0}} | Adv. Sci. 2016, 3, 1500187
BaCo0.8Zr0.1Y0.1 | Ba | Co0.8Zr0.1Y0.1 | cubic | 4.9800 | 0.232 | 0.1 | 420 | RDE | {'Ba': {2.0: 1}, 'Co': {2.0: 0.1541, 3.0: 0.8459}, 'Zr': {4.0: 1.0}, 'Y': {3.0: 1.0}} | j.electacta.2018.06.073
BaFe | Ba | Fe | monoclinic | 6.0000 | 1 | 0.1 | 493 | RDE | {'Ba': {2.0: 1}, 'Fe': {4.0: 1.0}} | Electrochimica Acta 241 (2017) 433–439
BaZr0.05Fe0.95 | Ba | Zr0.05Fe0.95 | cubic | 5.0500 | 1 | 0.1 | 414 | RDE | {'Ba': {2.0: 1}, 'Zr': {4.0: 1.0}, 'Fe': {3.0: 1.0}} | Electrochimica Acta 241 (2017) 433–439
BaZr0.15Fe0.85 | Ba | Zr0.15Fe0.85 | cubic | 5.1500 | 1 | 0.1 | 395 | RDE | {'Ba': {2.0: 1}, 'Zr': {4.0: 1.0}, 'Fe': {3.0: 1.0}} | Electrochimica Acta 241 (2017) 433–439
BaZr0.2Fe0.8 | Ba | Zr0.2Fe0.8 | cubic | 5.2000 | 1 | 0.1 | 404 | RDE | {'Ba': {2.0: 1}, 'Zr': {4.0: 1.0}, 'Fe': {3.0: 1.0}} | Electrochimica Acta 241 (2017) 433–439
Bi0.2Sr0.8Co | Bi0.2Sr0.8 | Co | cubic | 5.2000 | 0.25 | 1 | -1 | RDE | {'Bi': {3.0: 1}, 'Sr': {2.0: 1}, 'Co': {3.0: 1.0}} | J. Phys. Chem. C 2020, 124, 6562−6570
Cs0.3La0.7Ni | Cs0.3La0.7 | Ni | unknown | 5.4000 | 0.168 | 0.1 | -1 | RDE | {'Cs': {1.0: 1}, 'La': {3.0: 1}, 'Ni': {3.0: 1.0}} | Nat. Commun. 2020, 11, 3513
Cs0.4La0.6Co0.75Mn0.25 | Cs0.4La0.6 | Co0.75Mn0.25 | unknown | 5.4500 | 0.168 | 0.1 | 410 | RDE | {'Cs': {1.0: 1}, 'La': {3.0: 1}, 'Co': {3.0: 1.0}, 'Mn': {4.0: 1.0}} | Nat. Commun. 2020, 11, 3513
La0.2Sr0.8Fe | La0.2Sr0.8 | Fe | orthorhombic | 4.7600 | 0.232 | 0.1 | 370 | RDE | {'La': {3.0: 1}, 'Sr': {2.0: 1}, 'Fe': {4.0: 0.1252, 3.0: 0.3097, 2.0: 0.5651}} | ACS Appl. Mater. Interfaces 2018, 10, 11715−11721
La0.4Sr0.6Co0.7Fe0.2Nb0.1 | La0.4Sr0.6 | Co0.7Fe0.2Nb0.1 | cubic | 5.2200 | 0.425 | 1 | 360 | RDE | {'La': {3.0: 1}, 'Sr': {2.0: 1}, 'Co': {3.0: 0.6, 2.0: 0.4}, 'Fe': {3.0: 1.0}, 'Nb': {4.0: 1.0}} | International Journal of Hydrogen Energy, 2020, 45(55): 30583-30591
La0.5Ba0.25Sr0.25Co0.8Fe0.2 | La0.5Ba0.25Sr0.25 | Co0.8Fe0.2 | cubic | 5.5000 | 0.255 | 1 | 369 | RDE | {'La': {3.0: 1}, 'Ba': {2.0: 1}, 'Sr': {2.0: 1}, 'Co': {3.0: 1.0}, 'Fe': {3.0: 1.0}} | Advanced Energy Materials, 2017, 7(20): 1700666
La0.5Ba0.2Sr0.2Ca0.1Co0.8Fe0.2 | La0.5Ba0.2Sr0.2Ca0.1 | Co0.8Fe0.2 | cubic | 5.5000 | 0.255 | 1 | 350 | RDE | {'La': {3.0: 1}, 'Ba': {2.0: 1}, 'Sr': {2.0: 1}, 'Ca': {2.0: 1}, 'Co': {3.0: 1.0}, 'Fe': {3.0: 1.0}} | Advanced Energy Materials, 2017, 7(20): 1700666
La0.5Sr0.5Fe | La0.5Sr0.5 | Fe | cubic | 5.0400 | 0.232 | 0.1 | 420 | RDE | {'La': {3.0: 1}, 'Sr': {2.0: 1}, 'Fe': {4.0: 0.1123, 3.0: 0.3204, 2.0: 0.5673}} | ACS Appl. Mater. Interfaces 2018, 10, 11715−11721
La0.6Sr0.4Co0.2Fe0.27Mn0.27Ni0.27 | La0.6Sr0.4 | Co0.2Fe0.27Mn0.27Ni0.27 | cubic | 5.4300 | 0.51 | 1 | 360 | RDE | {'La': {3.0: 1}, 'Sr': {2.0: 1}, 'Co': {2.0: 1.0}, 'Fe': {3.0: 1.0}, 'Mn': {4.0: 1.0}, 'Ni': {2.0: 1.0}} | Adv. Funct. Mater. 2022, 2112157
La0.6Sr0.4Co0.2Fe0.2Mn0.2Ni0.2Mg0.2 | La0.6Sr0.4 | Co0.2Fe0.2Mn0.2Ni0.2Mg0.2 | cubic | 5.2000 | 0.51 | 1 | 320 | RDE | {'La': {3.0: 1}, 'Sr': {2.0: 1}, 'Co': {2.0: 1.0}, 'Fe': {3.0: 1.0}, 'Mn': {4.0: 1.0}, 'Ni': {2.0: 1.0}, 'Mg': {2.0: 1.0}} | Adv. Funct. Mater. 2022, 2112157
La0.6Sr0.4Co0.2Fe0.4Mn0.4 | La0.6Sr0.4 | Co0.2Fe0.4Mn0.4 | cubic | 5.8000 | 0.51 | 1 | 390 | RDE | {'La': {3.0: 1}, 'Sr': {2.0: 1}, 'Co': {2.0: 1.0}, 'Fe': {3.0: 1.0}, 'Mn': {4.0: 1.0}} | Adv. Funct. Mater. 2022, 2112157
La0.6Sr0.4Co0.2Mn0.8 | La0.6Sr0.4 | Co0.2Mn0.8 | cubic | 6.2000 | 0.51 | 1 | 430 | RDE | {'La': {3.0: 1}, 'Sr': {2.0: 1}, 'Co': {2.0: 1.0}, 'Mn': {4.0: 1.0}} | Adv. Funct. Mater. 2022, 2112157
La0.6Sr0.4Co0.8Fe0.1Mn0.1 | La0.6Sr0.4 | Co0.8Fe0.1Mn0.1 | unknown | 5.1800 | 0.51 | 1 | 343 | RDE | {'La': {3.0: 1}, 'Sr': {2.0: 1}, 'Co': {3.0: 0.45, 2.0: 0.55}, 'Fe': {3.0: 0.8, 4.0: 0.2}, 'Mn': {4.0: 0.05, 3.0: 0.95}} | Chem. Eng. J. 2021, 417, 129324
La0.6Sr0.4Co0.8Fe0.2 | La0.6Sr0.4 | Co0.8Fe0.2 | hexagonal | 5.2800 | 0.51 | 1 | 384 | RDE | {'La': {3.0: 1}, 'Sr': {2.0: 1}, 'Co': {3.0: 0.55, 2.0: 0.45}, 'Fe': {3.0: 0.8, 4.0: 0.2}} | Chem. Eng. J. 2021, 417, 129324
La0.6Sr0.4Co0.8Mn0.2 | La0.6Sr0.4 | Co0.8Mn0.2 | unknown | 5.3700 | 0.51 | 1 | 415 | RDE | {'La': {3.0: 1}, 'Sr': {2.0: 1}, 'Co': {3.0: 0.64, 2.0: 0.36}, 'Mn': {4.0: 0.3, 3.0: 0.7}} | Chem. Eng. J. 2021, 417, 129324
La0.6Sr0.4Mn | La0.6Sr0.4 | Mn | unknown | 5.6000 | -1 | 0.1 | 420 | RDE | {'La': {3.0: 1}, 'Sr': {2.0: 1}, 'Mn': {3.0: 1.0}} | J. Phys. Chem. C 2016, 120, 49, 27746–27756
La0.8Sr0.2Co0.8Fe0.2 | La0.8Sr0.2 | Co0.8Fe0.2 | hexagonal | 5.8000 | 0.245 | 1 | 365 | RDE | {'La': {3.0: 1}, 'Sr': {2.0: 1}, 'Co': {3.0: 1.0}, 'Fe': {3.0: 1.0}} | ACS Appl. Mater. Interfaces 2019, 11, 51, 47858–47867
La0.8Sr0.2Fe | La0.8Sr0.2 | Fe | cubic | 5.2600 | 0.232 | 0.1 | 470 | RDE | {'La': {3.0: 1}, 'Sr': {2.0: 1}, 'Fe': {4.0: 0.0793, 3.0: 0.3018, 2.0: 0.6189}} | ACS Appl. Mater. Interfaces 2018, 10, 11715−11721
La0.9Fe | La0.9 | Fe | orthorhombic | 5.7000 | 0.232 | 0.1 | 410 | RDE | {'La': {3.0: 1}, 'Fe': {3.0: 1.0}} | Chem. Mater. 2016, 28, 6, 1691–1697
LaCo | La | Co | hexagonal | 6.0000 | 0.245 | 1 | 381 | RDE | {'La': {3.0: 1}, 'Co': {3.0: 1.0}} | ACS Appl. Mater. Interfaces 2019, 11, 51, 47858–47867
LaCo0.6V0.4 | La | Co0.6V0.4 | hexagonal | 6.4000 | 0.255 | 1 | 343 | RDE | {'La': {3.0: 1}, 'Co': {3.0: 1.0}, 'V': {4.0: 1.0}} | ChemSusChem, 2020, 13(10): 2671-2676
LaCo0.8Fe0.15Mo0.05 | La | Co0.8Fe0.15Mo0.05 | rhombohedral | 6.1500 | 0.245 | 1 | 370 | RDE | {'La': {3.0: 1}, 'Co': {3.0: 1.0}, 'Fe': {3.0: 1.0}, 'Mo': {6.0: 1.0}} | Chemical Engineering Journal 425 (2021) 130681
LaCo0.8Fe0.2 | La | Co0.8Fe0.2 | rhombohedral | 6.0000 | 0.245 | 1 | 430 | RDE | {'La': {3.0: 1}, 'Co': {3.0: 1.0}, 'Fe': {3.0: 1.0}} | Chemical Engineering Journal 425 (2021) 130681
LaCo0.8V0.2 | La | Co0.8V0.2 | hexagonal | 6.2000 | 0.255 | 1 | 306 | RDE | {'La': {3.0: 1}, 'Co': {3.0: 1.0}, 'V': {4.0: 1.0}} | ChemSusChem, 2020, 13(10): 2671-2676
LaCo0.9Ni0.1 | La | Co0.9Ni0.1 | rhombohedral | 5.4500 | 0.255 | 0.1 | 650 | RDE | {'La': {3.0: 1}, 'Co': {3.0: 0.5, 2.0: 0.5}, 'Ni': {2.0: 1.0}} | Electrochim. Acta 2019, 296, 945
LaCo0.9V0.1 | La | Co0.9V0.1 | hexagonal | 6.1000 | 0.255 | 1 | 377 | RDE | {'La': {3.0: 1}, 'Co': {3.0: 1.0}, 'V': {4.0: 1.0}} | ChemSusChem, 2020, 13(10): 2671-2676
LaCr | La | Cr | unknown | 6.0000 | 0.407 | 1 | -1 | RDE | {'La': {3.0: 1}, 'Cr': {3.0: 1.0}} | j.jelechem.2017.12.043.
LaFe | La | Fe | unknown | 6.0000 | 0.232 | 0.1 | 420 | RDE | {'La': {3.0: 1}, 'Fe': {3.0: 1.0}} | smll.202101605
LaMn | La | Mn | unknown | 6.0000 | 0.407 | 1 | -1 | RDE | {'La': {3.0: 1}, 'Mn': {3.0: 1.0}} | j.jelechem.2017.12.043.
LaMn0.7Co0.3 | La | Mn0.7Co0.3 | unknown | 6.0000 | 0.51 | 0.1 | 590 | RDE | {'La': {3.0: 1}, 'Mn': {3.0: 1.0}, 'Co': {3.0: 1.0}} | Chemistry–An Asian Journal, 2018, 13(5): 528-535
LaNi0.85Mg0.15 | La | Ni0.85Mg0.15 | unknown | 5.595 | 0.153 | 0.1 | 450 | RDE | {'La': {3.0: 1}, 'Ni': {3.0: 0.7, 2.0: 0.3}, 'Mg': {2.0: 1.0}} | ACS Appl. Energy Mater. 2019, 2, 923−931
Pr0.5Ba0.25Sr0.25Co0.8Fe0.2 | Pr0.5Ba0.25Sr0.25 | Co0.8Fe0.2 | cubic | 5.5000 | 0.255 | 1 | 387 | RDE | {'Pr': {3.0: 1}, 'Ba': {2.0: 1}, 'Sr': {2.0: 1}, 'Co': {3.0: 1.0}, 'Fe': {3.0: 1.0}} | Advanced Energy Materials, 2017, 7(20): 1700666
Pr0.5Ba0.37Ca0.13Co | Pr0.5Ba0.37Ca0.13 | Co | unknown | 5.7000 | 0.39 | 0.1 | 440 | RDE | {'Pr': {3.0: 1}, 'Ba': {2.0: 1}, 'Ca': {2.0: 1}, 'Co': {3.0: 0.8, 4.0: 0.2}} | Chem. Commun., 2017,53, 5132
Pr0.5Ba0.3Ca0.2Co | Pr0.5Ba0.3Ca0.2 | Co | unknown | 5.7000 | 0.39 | 0.1 | 440 | RDE | {'Pr': {3.0: 1}, 'Ba': {2.0: 1}, 'Ca': {2.0: 1}, 'Co': {3.0: 0.8, 4.0: 0.2}} | Chem. Commun., 2017, 53, 5132--5135
Pr0.5Ba0.5Co | Pr0.5Ba0.5 | Co | unknown | 5.7000 | 0.39 | 0.1 | 440 | RDE | {'Pr': {3.0: 1}, 'Ba': {2.0: 1}, 'Co': {3.0: 0.8, 4.0: 0.2}} | Chem. Commun., 2017, 53, 5132--5135
Pr0.7Ca0.3Co0.8Fe0.2 | Pr0.7Ca0.3 | Co0.8Fe0.2 | orthorhombic | 5.7000 | 0.45 | 0.1 | -1 | RDE | {'Pr': {3.0: 1}, 'Ca': {2.0: 1}, 'Co': {3.0: 1.0}, 'Fe': {3.0: 1.0}} | Dalton Trans., 2021, 50, 7212
Pr0.8Ca0.2Co0.8Fe0.2 | Pr0.8Ca0.2 | Co0.8Fe0.2 | orthorhombic | 5.8000 | 0.45 | 0.1 | -1 | RDE | {'Pr': {3.0: 1}, 'Ca': {2.0: 1}, 'Co': {3.0: 1.0}, 'Fe': {3.0: 1.0}} | Dalton Trans., 2021, 50, 7212
Pr0.9Ca0.1Co0.8Fe0.2 | Pr0.9Ca0.1 | Co0.8Fe0.2 | orthorhombic | 5.9000 | 0.45 | 0.1 | -1 | RDE | {'Pr': {3.0: 1}, 'Ca': {2.0: 1}, 'Co': {3.0: 1.0}, 'Fe': {3.0: 1.0}} | Dalton Trans., 2021, 50, 7212
PrCo | Pr | Co | orthorhombic | 6.0000 | 0.45 | 0.1 | -1 | RDE | {'Pr': {3.0: 1}, 'Co': {3.0: 1.0}} | Dalton Trans., 2021, 50, 7212
Sm0.5Sr0.5Fe0.8Co0.2 | Sm0.5Sr0.5 | Fe0.8Co0.2 | unknown | 5.3000 | 6.153 | 1 | 316 | RDE | {'Sm': {3.0: 1}, 'Sr': {2.0: 1}, 'Fe': {3.0: 1.0}, 'Co': {2.0: 1.0}} | Sustainable Energy Fuels, 2021, 5, 4858-4868
Sm0.5Sr0.5Fe0.8Cu0.2 | Sm0.5Sr0.5 | Fe0.8Cu0.2 | unknown | 5.3000 | 6.153 | 1 | 456 | RDE | {'Sm': {3.0: 1}, 'Sr': {2.0: 1}, 'Fe': {3.0: 1.0}, 'Cu': {2.0: 1.0}} | Sustainable Energy Fuels, 2021, 5, 4858-4868
Sm0.8Sr0.2Fe0.2Co0.8 | Sm0.8Sr0.2 | Fe0.2Co0.8 | unknown | 5.8000 | 0.92 | 0.1 | 460 | RDE | {'Sm': {3.0: 1}, 'Sr': {2.0: 1}, 'Fe': {3.0: 1.0}, 'Co': {3.0: 1.0}} | Electrocatalysis (2019) 10:305–313
Sm0.8Sr0.2Fe0.5Co0.5 | Sm0.8Sr0.2 | Fe0.5Co0.5 | unknown | 5.8000 | 0.92 | 0.1 | 400 | RDE | {'Sm': {3.0: 1}, 'Sr': {2.0: 1}, 'Fe': {3.0: 1.0}, 'Co': {3.0: 1.0}} | Electrocatalysis (2019) 10:305–313
Sm0.8Sr0.2Fe0.8Co0.2 | Sm0.8Sr0.2 | Fe0.8Co0.2 | unknown | 5.6000 | 0.92 | 0.1 | 440 | RDE | {'Sm': {3.0: 1}, 'Sr': {2.0: 1}, 'Fe': {3.0: 1.0}, 'Co': {2.0: 1.0}} | Electrocatalysis (2019) 10:305–313
Sr0.95Co0.8Nb0.1Ni0.1 | Sr0.95 | Co0.8Nb0.1Ni0.1 | unknown | 4.7100 | 1 | 0.1 | 438 | RDE | {'Sr': {2.0: 1}, 'Co': {2.0: 0.4, 3.0: 0.6}, 'Nb': {5.0: 1.0}, 'Ni': {2.0: 0.66, 3.0: 0.34}} | J. Mater. Chem. A, 2019, 7, 19453-19464
Sr0.95Nb0.1Co0.7Fe0.2 | Sr0.95 | Nb0.1Co0.7Fe0.2 | cubic | 5.1100 | 0.035 | 0.1 | 420 | RDE | {'Sr': {2.0: 1}, 'Nb': {5.0: 1.0}, 'Co': {3.0: 0.8, 2.0: 0.2}, 'Fe': {4.0: 0.753, 3.0: 0.247}} | Electrochimica Acta, 2018, 259: 1004-1010
Sr0.98Nb0.1Co0.7Fe0.2 | Sr0.98 | Nb0.1Co0.7Fe0.2 | cubic | 5.1700 | 0.035 | 0.1 | 440 | RDE | {'Sr': {2.0: 1}, 'Nb': {5.0: 1.0}, 'Co': {3.0: 0.8, 2.0: 0.2}, 'Fe': {4.0: 0.753, 3.0: 0.247}} | Electrochimica Acta, 2018, 259: 1004-1010
Sr0.9K0.1Ru | Sr0.9K0.1 | Ru | orthorhombic | 5.9000 | -1 | 0.1 | 448 | RDE | {'Sr': {2.0: 1}, 'K': {1.0: 1}, 'Ru': {4.0: 1.0}} | Journal of Alloys and Compounds 920 (2022) 165770
Sr0.9Na0.1Ru | Sr0.9Na0.1 | Ru | orthorhombic | 5.9000 | -1 | 0.1 | 305 | RDE | {'Sr': {2.0: 1}, 'Na': {1.0: 1}, 'Ru': {4.0: 1.0}} | Journal of Alloys and Compounds 920 (2022) 165770
Sr0.9Nb0.1Co0.7Fe0.2 | Sr0.9 | Nb0.1Co0.7Fe0.2 | cubic | 5.0100 | 0.035 | 0.1 | 460 | RDE | {'Sr': {2.0: 1}, 'Nb': {5.0: 1.0}, 'Co': {3.0: 0.8, 2.0: 0.2}, 'Fe': {4.0: 0.753, 3.0: 0.247}} | Electrochimica Acta, 2018, 259: 1004-1010
SrCo | Sr | Co | tetragonal | 6.0000 | 0.255 | 0.1 | 488 | RDE | {'Sr': {2.0: 1}, 'Co': {4.0: 1.0}} | Nat.Commun. 2020, 11, 2002
SrCo0.5Mo0.5 | Sr | Co0.5Mo0.5 | tetragonal | 6.5000 | 0.4012 | 0.1 | 506 | RDE | {'Sr': {2.0: 1}, 'Co': {3.0: 1.0}, 'Mo': {6.0: 1.0}} | International Journal of Hydrogen Energy, 2018, 43(45): 20727-20733
SrCo0.9Ti0.1 | Sr | Co0.9Ti0.1 | cubic | 4.9500 | 0.32 | 0.1 | 510 | RDE | {'Sr': {2.0: 1}, 'Co': {3.0: 0.83, 2.0: 0.17}, 'Ti': {4.0: 1.0}} | ACS applied materials & interfaces, 2015, 7(32): 17663-17670
SrFe | Sr | Fe | cubic | 6.0000 | 0.232 | 0.1 | 500 | RDE | {'Sr': {2.0: 1}, 'Fe': {4.0: 1.0}} | ACS Appl. Mater. Interfaces 2018, 10, 11715-11721
SrFe0.9Ti0.1 | Sr | Fe0.9Ti0.1 | cubic | 5.1000 | 0.232 | 0.1 | 520 | RDE | {'Sr': {2.0: 1}, 'Fe': {3.0: 1.0}, 'Ti': {4.0: 1.0}} | ACS Appl. Mater. Interfaces 2015, 7, 17663-17670.
SrNb0.1Co0.7Fe0.2 | Sr | Nb0.1Co0.7Fe0.2 | tetragonal | 5.2100 | 0.232 | 0.1 | 500 | RDE | {'Sr': {2.0: 1}, 'Nb': {5.0: 1.0}, 'Co': {3.0: 0.8, 2.0: 0.2}, 'Fe': {4.0: 0.753, 3.0: 0.247}} | Angew. Chem. 2015, 127, 3969 –3973
SrRu | Sr | Ru | orthorhombic | 6.0000 | -1 | 0.1 | -1 | RDE | {'Sr': {2.0: 1}, 'Ru': {4.0: 1.0}} | Journal of Alloys and Compounds 920 (2022) 165770
La0.25Pr0.75Co | La0.25Pr0.7 | Co | rhombohedral | 5.85 | 0.49 | 1 | 322 | GC | {'La': {3.0: 1}, 'Pr': {3.0: 1}, 'Co': {2.0: 0.15, 3.0: 0.85}} | ACS Appl. Energy Mater. 2021, 4, 9057−9065
La0.4Sr0.6Ni0.5Fe0.5 | La0.4Sr0.6 | Ni0.5Fe0.5 | cubic | 5.365 | 0.25 | 1 | 320 | GC | {'La': {3.0: 1}, 'Sr': {2.0: 1}, 'Ni':{4.0: 0.21, 3.0: 0.79}, 'Fe': {3.0: 0.72, 2.0: 0.28}} | Frontiers in chemistry, 2019, 7: 224
La0.5Pr0.5Co | La0.5Pr0.5 | Co | orthorhombic | 5.9000 | 0.49 | 1 | 312 | GCE | {'La': {3.0: 1}, 'Pr': {3.0: 1}, 'Co': {2.0: 0.1, 3.0: 0.9}} | ACS Appl. Energy Mater. 2021, 4, 9057−9065
La0.6Sr0.4Co0.2Fe0.8 | La0.6Sr0.4 | Co0.2Fe0.8 | cubic | 5.4000 | 0.14 | 1 | 430 | GC | {'La': {3.0: 1}, 'Sr': {2.0: 1}, 'Co': {2.0: 1.0}, 'Fe': {3.0: 1.0}} | ACS Appl. Mater. Interfaces 2021, 13, 36, 42852–42860
La0.75Pr0.25Co | La0.75Pr0.25 | Co | orthorhombic | 5.9500 | 0.49 | 1 | 321 | GCE | {'La': {3.0: 1}, 'Pr': {3.0: 1}, 'Co': {2.0: 0.05, 3.0: 0.95}} | ACS Appl. Energy Mater. 2021, 4, 9057−9065
La0.92Ce0.08Co | La0.92Ce0.08 | Co | rhombohedral | 5.7 | 0.734 | 1 | 448 | GC | {'La': {3.0: 1}, 'Ce': {3.0: 1}, 'Co': {3.0: 0.7, 2.0: 0.3}} | Nanoscale, 2021, 13, 9952
La0.94Ce0.06Co | La0.94Ce0.06 | Co | rhombohedral | 5.7 | 0.734 | 1 | 413 | GCE | {'La': {3.0: 1}, 'Ce': {3.0: 1}, 'Co': {3.0: 0.7, 2.0: 0.3}} | Nanoscale, 2021, 13, 9952
La0.95Sn0.05Ni | La0.95Sn0.05 | Ni | unknown | 6.0500 | 0.367 | 0.1 | 384 | GCE | {'La': {3.0: 1}, 'Sn': {4.0: 1}, 'Ni': {3.0: 1.0}} | J. Mater. Chem. A, 2022, 10,1336
La0.96Ce0.04Co | La0.96Ce0.04 | Co | rhombohedral | 5.7 | 0.734 | 1 | 305 | GCE | {'La': {3.0: 1}, 'Ce': {3.0: 1}, 'Co': {3.0: 0.7, 2.0: 0.3}} | Nanoscale, 2021, 13, 9952
La0.98Ce0.02Co | La0.98Ce0.02 | Co | rhombohedral | 5.7000 | 0.734 | 1 | 373 | GCE | {'La': {3.0: 1}, 'Ce': {3.0: 1}, 'Co': {3.0: 0.7, 2.0: 0.3}} | Nanoscale, 2021, 13, 9952
La0.9Ce0.1Co | La0.90Ce0.1 | Co | rhombohedral | 5.7 | 0.734 | 1 | 475 | GCE | {'La': {3.0: 1}, 'Ce': {3.0: 1}, 'Co': {3.0: 0.7, 2.0: 0.3}} | Nanoscale, 2021, 13, 9952
La0.9Sn0.1Ni | La0.9Sn0.1 | Ni | unknown | 6.1000 | 0.367 | 0.1 | 318 | GCE | {'La': {3.0: 1}, 'Sn': {4.0: 1}, 'Ni': {3.0: 1.0}} | J. Mater. Chem. A, 2022, 10,1336
LaCu | La | Cu | unknown | 6.0000 | 0.255 | 0.1 | 400 | GCE | {'La': {3.0: 1}, 'Cu': {3.0: 1.0}} | The Journal of Physical Chemistry C, 2018, 122(49): 27885-27892
LaFe0.25Ni0.75 | La | Fe0.25Ni0.75 | rhombohedral | 6.0000 | 0.255 | 1 | 287 | GC | {'La': {3.0: 1}, 'Fe': {3.0: 1}, 'Ni': {3.0: 1}} | ACS Appl. Mater. Interfaces 2020, 12, 41259−41268
LaMn0.25Co0.75 | La | Mn0.25Co0.75 | hexagonal | 5.7500 | 0.407 | 0.1 | 420 | GCE | {'La': {3.0: 1}, 'Mn': {4.0: 0.5, 3.0: 0.5}, 'Co': {2.0: 0.5, 3.0: 0.5}} | ACS Applied Materials & Interfaces, 2020, 12(22): 24717-24725
LaMn0.35Co0.65 | La | Mn0.35Co0.65 | hexagonal | 5.8400 | 0.407 | 0.1 | 429 | GCE | {'La': {3.0: 1}, 'Mn': {4.0: 0.45, 3.0: 0.55}, 'Co': {2.0: 0.489, 3.0: 0.511}} | ACS Applied Materials & Interfaces, 2020, 12(22): 24717-24725
LaMn0.3Co0.7 | La | Mn0.3Co0.7 | hexagonal | 5.7900 | 0.407 | 0.1 | 416 | GCE | {'La': {3.0: 1}, 'Mn': {4.0: 0.45, 3.0: 0.55}, 'Co': {2.0: 0.489, 3.0: 0.511}} | ACS Applied Materials & Interfaces, 2020, 12(22): 24717-24725
LaMn0.5Co0.5 | La | Mn0.5Co0.5 | hexagonal | 5.9800 | 0.407 | 0.1 | 440 | GCE | {'La': {3.0: 1}, 'Mn': {4.0: 0.45, 3.0: 0.55}, 'Co': {2.0: 0.489, 3.0: 0.511}} | ACS Applied Materials & Interfaces, 2020, 12(22): 24717-24725
LaMn0.75Co0.25 | La | Mn0.75Co0.25 | hexagonal | 6.0000 | 0.153 | 0.1 | 450 | GCE | {'La': {3.0: 1}, 'Mn': {3.0: 1}, 'Co': {3.0: 1}} | Chemistry, 2019, 58(12): 8208-8214
Pr0.5Ba0.5Fe | Pr0.5Ba0.5 | Fe | cubic | 5.7900 | 0.2264 | 0.1 | 540 | GCE | {'Pr': {3.0: 1}, 'Ba': {2.0: 1}, 'Fe': {3.0: 0.706, 4.0: 0.294}} | Electrochimica Acta 293 (2019) 240-246
Pr0.5Ba0.5Fe0.95Ni0.05 | Pr0.5Ba0.5 | Fe0.95Ni0.05 | cubic | 5.7300 | 0.2264 | 0.1 | 450 | GC | {'Pr': {3.0: 1}, 'Ba': {2.0: 1}, 'Fe': {3.0: 0.704, 4.0: 0.296}, 'Ni': {2.0: 1.0}} | Electrochimica Acta 293 (2019) 240-246
Pr0.5Ba0.5Fe0.975Ni0.025 | Pr0.5Ba0.5 | Fe0.975Ni0.025 | cubic | 5.7700 | 0.2264 | 0.1 | 440 | GC | {'Pr': {3.0: 1}, 'Ba': {2.0: 1}, 'Fe': {3.0: 0.694, 4.0: 0.306}, 'Ni': {2.0: 1.0}} | Electrochimica Acta 293 (2019) 240-246
Pr0.5Ba0.5Fe0.99Ni0.01 | Pr0.5Ba0.5 | Fe0.99Ni0.01 | cubic | 5.7900 | 0.2264 | 0.1 | 500 | GC | {'Pr': {3.0: 1}, 'Ba': {2.0: 1}, 'Fe': {3.0: 0.702, 4.0: 0.298}, 'Ni': {2.0: 1.0}} | Electrochimica Acta 293 (2019) 240-246
SrCo0.4Fe0.2W0.4 | Sr | Co0.75Fe0.2W0.4 | tetragonal | 6.1848 | 0.232 | 0.1 | 399 | GC | {'Sr': {2.0: 1}, 'Co': {2.0: 0.538, 3.0: 0.462}, 'Fe': {4.0: 1.0}, 'W': {6.0: 1.0}} | J. Mater. Chem. A 2018, 6, 9854
SrCo0.75Fe0.2W0.05 | Sr | Co0.75Fe0.2W0.05 | cubic | 5.4800 | 0.232 | 0.1 | 476 | GC | {'Sr': {2.0: 1}, 'Co': {2.0: 0.067, 3.0: 0.695, 4.0: 0.238}, 'Fe': {4.0: 1.0}, 'W': {6.0: 1.0}} | J. Mater. Chem. A 2018, 6, 9854
SrCr | Sr | Cr | unknown | 5.0000 | 0.255 | 0.1 | 480 | GC | {'Sr': {2.0: 1}, 'Cr': {3.0: 1.0}} | The Journal of Physical Chemistry C, 2018, 122(49): 27885-27892
SrMn | Sr | Mn | unknown | 6.0000 | 0.255 | 0.1 | 360 | GC | {'Sr': {2.0: 1}, 'Mn': {4.0: 1.0}} | The Journal of Physical Chemistry C, 2018, 122(49): 27885-27892
YCo | Y | Co | unknown | 6 | 0.255 | 0.1 | 390 | GC | {'Y': {3.0: 1}, 'Co': {3.0: 1.0}} | The Journal of Physical Chemistry C, 2018, 122(49): 27885-27892
YFe | Y | Fe | unknown | 6 | 0.255 | 0.1 | 500 | GC | {'Y': {3.0: 1}, 'Fe': {3.0: 1.0}} | The Journal of Physical Chemistry C, 2018, 122(49): 27885-27892
YNi | Y | Ni | unknown | 6 | 0.255 | 0.1 | 410 | GC | {'Y': {3.0: 1}, 'Ni': {3.0: 1.0}} | The Journal of Physical Chemistry C, 2018, 122(49): 27885-27892
YMn | Y | Mn | unknown | 6.0000 | -1 | -1 | -1 | -1 | {'Y': {3.0: 1}, 'Mn': {3.0: 1.0}} | -1
SrNi | Sr | Ni | unknown | 6.0000 | -1 | -1 | -1 | -1 | {'Sr': {2.0: 1}, 'Ni': {4.0: 1.0}} | -1
BiNi | Bi | Ni | unknown | 5.0000 | -1 | -1 | -1 | -1 | {'Bi': {3.0: 1}, 'Ni': {2.0: 1.0}} | -1
CaTi | Ca | Ti | unknown | 6.0000 | -1 | -1 | -1 | -1 | {'Ca': {2.0: 1}, 'Ti': {4.0: 1.0}} | -1
SrTi | Sr | Ti | unknown | 6.0000 | -1 | -1 | -1 | -1 | {'Sr': {2.0: 1}, 'Ti': {4.0: 1.0}} | -1
BaTi | Ba | Ti | unknown | 6.0000 | -1 | -1 | -1 | -1 | {'Ba': {2.0: 1}, 'Ti': {4.0: 1.0}} | -1
CaSn | Ca | Sn | unknown | 6.0000 | -1 | -1 | -1 | -1 | {'Ca': {2.0: 1}, 'Sn': {4.0: 1.0}} | -1
SrSn | Sr | Sn | unknown | 6.0000 | -1 | -1 | -1 | -1 | {'Sr': {2.0: 1}, 'Sn': {4.0: 1.0}} | -1
BaSn | Ba | Sn | unknown | 6.0000 | -1 | -1 | -1 | -1 | {'Ba': {2.0: 1}, 'Sn': {4.0: 1.0}} | -1
CaZr | Ca | Zr | unknown | 6.0000 | -1 | -1 | -1 | -1 | {'Ca': {2.0: 1}, 'Zr': {4.0: 1.0}} | -1
SrZr | Sr | Zr | unknown | 6.0000 | -1 | -1 | -1 | -1 | {'Sr': {2.0: 1}, 'Zr': {4.0: 1.0}} | -1
BaIr | Ba | Ir | unknown | 6.0000 | -1 | -1 | -1 | -1 | {'Ba': {2.0: 1}, 'Ir': {4.0: 1.0}} | -1
BaMo | Ba | Mo | unknown | 6.0000 | -1 | -1 | -1 | -1 | {'Ba': {2.0: 1}, 'Mo': {4.0: 1.0}} | -1
BaNb | Ba | Nb | unknown | 6.0000 | -1 | -1 | -1 | -1 | {'Ba': {2.0: 1}, 'Nb': {4.0: 1.0}} | -1
BaRu | Ba | Ru | unknown | 6.0000 | -1 | -1 | -1 | -1 | {'Ba': {2.0: 1}, 'Ru': {4.0: 1.0}} | -1
BaV | Ba | V | unknown | 6.0000 | -1 | -1 | -1 | -1 | {'Ba': {2.0: 1}, 'V': {4.0: 1.0}} | -1
BaZr | Ba | Zr | unknown | 6.0000 | -1 | -1 | -1 | -1 | {'Ba': {2.0: 1}, 'Zr': {4.0: 1.0}} | -1
BiV | Bi | V | unknown | 6.0000 | -1 | -1 | -1 | -1 | {'Bi': {3.0: 1}, 'V': {3.0: 1.0}} | -1
BiY | Bi | Y | unknown | 6.0000 | -1 | -1 | -1 | -1 | {'Bi': {3.0: 1}, 'Y': {3.0: 1.0}} | -1
CaIr | Ca | Ir | unknown | 6.0000 | -1 | -1 | -1 | -1 | {'Ca': {2.0: 1}, 'Ir': {4.0: 1.0}} | -1
CaMo | Ca | Mo | unknown | 6.0000 | -1 | -1 | -1 | -1 | {'Ca': {2.0: 1}, 'Mo': {4.0: 1.0}} | -1
CaNb | Ca | Nb | unknown | 6.0000 | -1 | -1 | -1 | -1 | {'Ca': {2.0: 1}, 'Nb': {4.0: 1.0}} | -1
CaRu | Ca | Ru | unknown | 6.0000 | -1 | -1 | -1 | -1 | {'Ca': {2.0: 1}, 'Ru': {4.0: 1.0}} | -1
KNb | K | Nb | unknown | 6.0000 | -1 | -1 | -1 | -1 | {'K': {1.0: 1}, 'Nb': {5.0: 1.0}} | -1
LaRu | La | Ru | unknown | 7.0000 | -1 | -1 | -1 | -1 | {'La': {3.0: 1}, 'Ru': {4.0: 1.0}} | -1
LaV | La | V | unknown | 7.0000 | -1 | -1 | -1 | -1 | {'La': {3.0: 1}, 'V': {4.0: 1.0}} | -1
PrCr | Pr | Cr | unknown | 6.0000 | -1 | -1 | -1 | -1 | {'Pr': {3.0: 1}, 'Cr': {3.0: 1.0}} | -1
PrV | Pr | V | unknown | 6.0000 | -1 | -1 | -1 | -1 | {'Pr': {3.0: 1}, 'V': {3.0: 1.0}} | -1
SmCr | Sm | Cr | unknown | 6.0000 | -1 | -1 | -1 | -1 | {'Sm': {3.0: 1}, 'Cr': {3.0: 1.0}} | -1
SrIr | Sr | Ir | unknown | 6.0000 | -1 | -1 | -1 | -1 | {'Sr': {2.0: 1}, 'Ir': {4.0: 1.0}} | -1
SrNb | Sr | Nb | unknown | 6.0000 | -1 | -1 | -1 | -1 | {'Sr': {2.0: 1}, 'Nb': {4.0: 1.0}} | -1
YCr | Y | Cr | unknown | 6.0000 | -1 | -1 | -1 | -1 | {'Y': {3.0: 1}, 'Cr': {3.0: 1.0}} | -1
YV | Y | V | unknown | 6.0000 | -1 | -1 | -1 | -1 | {'Y': {3.0: 1}, 'V': {3.0: 1.0}} | -1
Pr0.1Sr0.9Co0.5Fe0.5 | Pr0.1Sr0.9 | Co0.5Fe0.5 | unknown | 4.5665 | 0.51 | 1 | 326.885 | RDE | {'Pr': {3.0: 1.0}, 'Sr': {2.0: 1.0}, 'Co': {2.0: 0.451, 3: 0.549}, 'Fe': {2: 0.616, 3: 0.384}, 'O': {-2.0: 1.0}} | 1st round EXP
Pr0.1Sr0.9Co0.5Fe0.3Mn0.2 | Pr0.1Sr0.9 | Co0.5Fe0.3Mn0.2 | unknown | 4.7293 | 0.51 | 1 | 314.75 | RDE | {'Pr': {3.0: 1.0}, 'Sr': {2.0: 1.0}, 'Co': {2.0: 0.464, 3: 0.536}, 'Fe': {2: 0.657, 3: 0.343}, 'Mn': {3: 0.708, 4: 0.292}, 'O': {-2.0: 1.0}} | 2nd round EXP