## Sheet1
Perovskite composition(ABO3) | A_site | B_site | overpotential (mV)
Pr0.1Sr0.9Co0.5Fe0.5 | Pr0.1Sr0.9 | Co0.5Fe0.5 | 326.885
Pr0.7Sr0.3Co0.5Sn0.5 | Pr0.7Sr0.3 | Co0.5Sn0.5
Pr0.1Sr0.9Co0.5Ru0.5 | Pr0.1Sr0.9 | Co0.5Ru0.5 | 349.074
Pr0.1Sr0.9Ni0.9Ir0.1 | Pr0.1Sr0.9 | Ni0.9Ir0.1
Pr0.1Sr0.9Ni0.9Ru0.1 | Pr0.1Sr0.9 | Ni0.9Ru0.1
Pr0.1Sr0.9Co0.9Mn0.1 | Pr0.1Sr0.9 | Co0.9Mn0.1 | 444.368
Pr0.5Sr0.5Co0.3Fe0.3Ni0.4 | Pr0.5Sr0.5 | Co0.3Fe0.3Ni0.4 | 352.22
Pr0.1Sr0.9Co0.3Fe0.5Ni0.2 | Pr0.1Sr0.9 | Co0.3Fe0.5Ni0.2
Pr0.3Sr0.7Co0.3Fe0.5Nb0.2 | Pr0.3Sr0.7 | Co0.3Fe0.5Nb0.2 | 396.09
Pr0.1Sr0.9Co0.5Fe0.3Mn0.2 | Pr0.1Sr0.9 | Co0.5Fe0.3Mn0.2 | 314.75
Pr0.5Sr0.5Co0.5Fe0.3Zr0.2 | Pr0.5Sr0.5 | Co0.5Fe0.3Zr0.2
Pr0.1Ba0.9Fe | Pr0.1Ba0.9 | Fe | 399.442
Pr0.1Ba0.9Fe0.9Sn0.1 | Pr0.1Ba0.9 | Fe0.9Sn0.1
Pr0.1Ba0.9Fe0.9Nb0.1 | Pr0.1Ba0.9 | Fe0.9Nb0.1 | 414.601
Pr0.1Ba0.9Co0.9Zr0.1 | Pr0.1Ba0.9 | Co0.9Zr0.1
Pr0.1Ba0.9Fe0.9Ni0.1 | Pr0.1Ba0.9 | Fe0.9Ni0.1
Pr0.3Ba0.7Fe0.9Mn0.1 | Pr0.3Ba0.7 | Fe0.9Mn0.1
Pr0.3Ba0.7Co0.3Fe0.3Cu0.4 | Pr0.3Ba0.7 | Co0.3Fe0.3Cu0.4
Pr0.7Ca0.3Co0.5Zr0.5 | Pr0.7Ca0.3 | Co0.5Zr0.5
Pr0.9Ca0.1Fe0.5Zr0.5 | Pr0.9Ca0.1 | Fe0.5Zr0.5
Pr0.9Ca0.1Co0.9Cu0.1 | Pr0.9Ca0.1 | Co0.9Cu0.1 | 369.236
La0.1Sr0.9Sn0.9Mn0.1 | La0.1Sr0.9 | Sn0.9Mn0.1
La0.5Sr0.5Zr0.3Ni0.7 | La0.5Sr0.5 | Zr0.3Ni0.7
La0.7Sr0.3Mn0.7Zr0.3 | La0.7Sr0.3 | Mn0.7Zr0.3
La0.7Sr0.3Fe0.5Zr0.5 | La0.7Sr0.3 | Fe0.5Zr0.5 | 600
La0.7Sr0.3Mn0.5Cu0.5 | La0.7Sr0.3 | Mn0.5Cu0.5 | 425
La0.9Sr0.1Zr0.1Ni0.9 | La0.9Sr0.1 | Zr0.1Ni0.9
La0.9Ca0.1Co0.5Zr0.5 | La0.9Ca0.1 | Co0.5Zr0.5
La0.9Sr0.1Fe0.5Ni0.5 | La0.9Sr0.1 | Fe0.5Ni0.5
La0.9Sr0.1Mn0.3Ni0.7 | La0.9Sr0.1 | Mn0.3Ni0.7
Ba0.9Sn0.1Fe0.9Ru0.1 | Ba0.9Sn0.1 | Fe0.9Ru0.1
Ba0.7Sr0.3Fe0.9Mn0.1 | Ba0.7Sr0.3 | Fe0.9Mn0.1 | 528.936
Ba0.7Sr0.3Co0.7Mn0.3 | Ba0.7Sr0.3 | Co0.7Mn0.3
Ba0.7Sr0.3Co0.7Zr0.3 | Ba0.7Sr0.3 | Co0.7Zr0.3
Ba0.5Sr0.5Fe0.9Sn0.1 | Ba0.5Sr0.5 | Fe0.9Sn0.1
Ba0.5Sr0.5Co0.7Zr0.3 | Ba0.5Sr0.5 | Co0.7Zr0.3 | 416

## Sheet2
| TRUE | 1st |  |  |  | error
PSCF | 326.885 | 364.7991 | 18.55403 | 340.8071 | 416.9586 | 37.91411
PSCFM | 314.75 | 353.8243 | 5.203865 | 338.3689 | 393.0601 | 39.07428
2nd
|  | 340.7024 | 25.98414 | 313.0045 | 431.1571 | 13.81744
|  | 322.7487 | 14.08926 | 302.9211 | 405.6542 | 7.998743
3rd
|  | 330.2891 | 21.93201 | 313.4877 | 430.5672 | 3.404138
|  | 324.658 | 10.70774 | 313.2041 | 402.1188 | 9.908035 | 3.381526