## Sheet1
ABO3 | v_sum | valences | x_0 | x_1 | loading | electrolyte | substrate | overpotential (mV) | cluster_no
Ba0.5Sr0.5Co0.6Fe0.2Ni0.2 | 4.88 | {'Ba': {2.0: 1}, 'Sr': {2.0: 1}, 'Co': {2.0: 0.2, 3.0: 0.8}, 'Fe': {4.0: 1.0}, 'Ni': {2.0: 1.0}} | -0.096427575 | 0.7191108 | -0.2536162 | -0.7527727 | 0.6348111 | 278 | 1
Ba0.5Sr0.5Co0.75Fe0.2Ni0.05 | 5 | {'Ba': {2.0: 1}, 'Sr': {2.0: 1}, 'Co': {2.0: 0.2, 3.0: 0.8}, 'Fe': {4.0: 1.0}, 'Ni': {2.0: 1.0}} | -0.06792544 | 0.6586366 | -0.2536162 | -0.7527727 | 0.6348111 | 304 | 1
Ba0.5Sr0.5Co0.7Fe0.2Ni0.1 | 4.96 | {'Ba': {2.0: 1}, 'Sr': {2.0: 1}, 'Co': {2.0: 0.2, 3.0: 0.8}, 'Fe': {4.0: 1.0}, 'Ni': {2.0: 1.0}} | -0.07477237 | 0.68705773 | -0.2536162 | -0.7527727 | 0.6348111 | 297 | 1
Ba0.5Sr0.5Co0.8Fe0.2 | 5.04 | {'Ba': {2.0: 1}, 'Sr': {2.0: 1}, 'Co': {2.0: 0.2, 3.0: 0.8}, 'Fe': {4.0: 1.0}} | -0.06975843 | 0.655109 | -0.04002657 | 1.328422 | 0.6348111 | 357 | 1
Ba0.9Sr0.1Co0.8Fe0.1Ir0.1 | 5.04 | {'Ba': {2.0: 1}, 'Sr': {2.0: 1}, 'Co': {2.0: 0.2, 3.0: 0.8}, 'Fe': {4.0: 1.0}, 'Ir': {4.0: 1.0}} | -0.28952494 | 0.9261813 | -0.04002657 | 1.328422 | 0.6348111 | 300 | 6
Ba0.9Sr0.1Co0.8Fe0.2 | 5.04 | {'Ba': {2.0: 1}, 'Sr': {2.0: 1}, 'Co': {2.0: 0.2, 3.0: 0.8}, 'Fe': {4.0: 1.0}} | -0.28691122 | 0.91169155 | -0.04002657 | 1.328422 | 0.6348111 | 384 | 6
BaCo0.4Fe0.4Zr0.1Y0.1 | 4.94 | {'Ba': {2.0: 1}, 'Co': {2.0: 0.1541, 3.0: 0.8459}, 'Fe': {2.0: 0.2535, 3.0: 0.7465}, 'Zr': {4.0: 1.0}, 'Y': {3.0: 1.0}} | -0.18010363 | 0.93004817 | -0.2281625 | -0.7527727 | 0.6348111 | 362 | 6
BaCo0.5Fe0.4Sn0.1 | 5.5 | {'Ba': {2.0: 1}, 'Co': {3.0: 1.0}, 'Fe': {4.0: 1.0}, 'Sn': {4.0: 1.0}} | -0.2888716 | 0.7987819 | -0.2536162 | -0.7527727 | 0.6348111 | 465 | 16
BaCo0.6Fe0.2Zr0.1Y0.1 | 4.96 | {'Ba': {2.0: 1}, 'Co': {2.0: 0.1541, 3.0: 0.8459}, 'Fe': {2.0: 0.2535, 3.0: 0.7465}, 'Zr': {4.0: 1.0}, 'Y': {3.0: 1.0}} | -0.19422534 | 0.9199564 | -0.2536162 | -0.7527727 | 0.6348111 | 470 | 6
BaCo0.6Fe0.3Sn0.1 | 5.4 | {'Ba': {2.0: 1}, 'Co': {3.0: 1.0}, 'Fe': {4.0: 1.0}, 'Sn': {4.0: 1.0}} | -0.31973836 | 0.85728014 | -0.2536162 | -0.7527727 | 0.6348111 | 437 | 16
BaCo0.7Fe0.2Sn0.1 | 5.3 | {'Ba': {2.0: 1}, 'Co': {3.0: 1.0}, 'Fe': {4.0: 1.0}, 'Sn': {4.0: 1.0}} | -0.34154147 | 0.90033007 | -0.2536162 | -0.7527727 | 0.6348111 | 428 | 16
BaCo0.8Zr0.1Y0.1 | 4.98 | {'Ba': {2.0: 1}, 'Co': {2.0: 0.1541, 3.0: 0.8459}, 'Zr': {4.0: 1.0}, 'Y': {3.0: 1.0}} | -0.24417701 | 0.8270097 | -0.2536162 | -0.7527727 | 0.6348111 | 420 | 16
BaFe | 6 | {'Ba': {2.0: 1}, 'Fe': {4.0: 1.0}} | -0.22647926 | 0.027900314 | 0.5963156 | -0.7527727 | 0.6348111 | 493 | 8
BaZr0.05Fe0.95 | 5.05 | {'Ba': {2.0: 1}, 'Zr': {4.0: 1.0}, 'Fe': {3.0: 1.0}} | -0.35600725 | 0.8556881 | 0.5963156 | -0.7527727 | 0.6348111 | 414 | 16
BaZr0.15Fe0.85 | 5.15 | {'Ba': {2.0: 1}, 'Zr': {4.0: 1.0}, 'Fe': {3.0: 1.0}} | -0.34289962 | 0.87530005 | 0.5963156 | -0.7527727 | 0.6348111 | 395 | 16
BaZr0.2Fe0.8 | 5.2 | {'Ba': {2.0: 1}, 'Zr': {4.0: 1.0}, 'Fe': {3.0: 1.0}} | -0.33975774 | 0.86404496 | 0.5963156 | -0.7527727 | 0.6348111 | 404 | 16
Cs0.4La0.6Co0.75Mn0.25 | 5.45 | {'Cs': {1.0: 1}, 'La': {3.0: 1}, 'Co': {3.0: 1.0}, 'Mn': {4.0: 1.0}} | -0.029639354 | 0.26598167 | -0.3244438 | -0.7527727 | 0.6348111 | 410 | 15
La0.2Sr0.8Fe | 4.76 | {'La': {3.0: 1}, 'Sr': {2.0: 1}, 'Fe': {4.0: 0.1252, 3.0: 0.3097, 2.0: 0.5651}} | -0.080156334 | 0.23369272 | -0.2536162 | -0.7527727 | 0.6348111 | 370 | 15
La0.4Sr0.6Co0.7Fe0.2Nb0.1 | 5.22 | {'La': {3.0: 1}, 'Sr': {2.0: 1}, 'Co': {3.0: 0.6, 2.0: 0.4}, 'Fe': {3.0: 1.0}, 'Nb': {4.0: 1.0}} | 0.05582724 | 0.06023884 | -0.04002657 | 1.328422 | 0.6348111 | 360 | 7
La0.5Ba0.25Sr0.25Co0.8Fe0.2 | 5.5 | {'La': {3.0: 1}, 'Ba': {2.0: 1}, 'Sr': {2.0: 1}, 'Co': {3.0: 1.0}, 'Fe': {3.0: 1.0}} | -0.08611502 | 0.10495335 | -0.2281625 | 1.328422 | 0.6348111 | 369 | 2
La0.5Ba0.2Sr0.2Ca0.1Co0.8Fe0.2 | 5.5 | {'La': {3.0: 1}, 'Ba': {2.0: 1}, 'Sr': {2.0: 1}, 'Ca': {2.0: 1}, 'Co': {3.0: 1.0}, 'Fe': {3.0: 1.0}} | -0.09453065 | 0.111439444 | -0.2281625 | 1.328422 | 0.6348111 | 350 | 2
La0.5Sr0.5Fe | 5.04 | {'La': {3.0: 1}, 'Sr': {2.0: 1}, 'Fe': {4.0: 0.1123, 3.0: 0.3204, 2.0: 0.5673}} | 0.055540644 | -0.15704659 | -0.2536162 | -0.7527727 | 0.6348111 | 420 | 9
La0.6Sr0.4Co0.2Fe0.27Mn0.27Ni0.27 | 5.43 | {'La': {3.0: 1}, 'Sr': {2.0: 1}, 'Co': {2.0: 1.0}, 'Fe': {3.0: 1.0}, 'Mn': {4.0: 1.0}, 'Ni': {2.0: 1.0}} | 0.114010714 | 0.009875846 | 0.0540414 | 1.328422 | 0.6348111 | 360 | 7
La0.6Sr0.4Co0.2Fe0.2Mn0.2Ni0.2Mg0.2 | 5.2 | {'La': {3.0: 1}, 'Sr': {2.0: 1}, 'Co': {2.0: 1.0}, 'Fe': {3.0: 1.0}, 'Mn': {4.0: 1.0}, 'Ni': {2.0: 1.0}, 'Mg': {2.0: 1.0}} | 0.16446614 | 0.0431133 | 0.0540414 | 1.328422 | 0.6348111 | 320 | 7
La0.6Sr0.4Co0.2Fe0.4Mn0.4 | 5.8 | {'La': {3.0: 1}, 'Sr': {2.0: 1}, 'Co': {2.0: 1.0}, 'Fe': {3.0: 1.0}, 'Mn': {4.0: 1.0}} | 0.019372523 | 0.055442274 | 0.0540414 | 1.328422 | 0.6348111 | 390 | 2
La0.6Sr0.4Co0.2Mn0.8 | 6.2 | {'La': {3.0: 1}, 'Sr': {2.0: 1}, 'Co': {2.0: 1.0}, 'Mn': {4.0: 1.0}} | -0.06981109 | -0.23558772 | 0.0540414 | 1.328422 | 0.6348111 | 430 | 12
La0.6Sr0.4Co0.8Fe0.1Mn0.1 | 5.18 | {'La': {3.0: 1}, 'Sr': {2.0: 1}, 'Co': {3.0: 0.45, 2.0: 0.55}, 'Fe': {3.0: 0.8, 4.0: 0.2}, 'Mn': {4.0: 0.05, 3.0: 0.95}} | 0.053283304 | -0.15623233 | 0.0540414 | 1.328422 | 0.6348111 | 343 | 9
La0.6Sr0.4Co0.8Fe0.2 | 5.28 | {'La': {3.0: 1}, 'Sr': {2.0: 1}, 'Co': {3.0: 0.55, 2.0: 0.45}, 'Fe': {3.0: 0.8, 4.0: 0.2}} | 0.008830267 | -0.118053675 | 0.0540414 | 1.328422 | 0.6348111 | 384 | 9
La0.6Sr0.4Co0.8Mn0.2 | 5.37 | {'La': {3.0: 1}, 'Sr': {2.0: 1}, 'Co': {3.0: 0.64, 2.0: 0.36}, 'Mn': {4.0: 0.3, 3.0: 0.7}} | 0.005983144 | -0.0761097 | 0.0540414 | 1.328422 | 0.6348111 | 415 | 9
La0.6Sr0.4Mn | 5.6 | {'La': {3.0: 1}, 'Sr': {2.0: 1}, 'Mn': {3.0: 1.0}} | 0.17463525 | -0.049701802 | -1.617048 | -0.7527727 | 0.6348111 | 420 | 7
La0.8Sr0.2Co0.8Fe0.2 | 5.8 | {'La': {3.0: 1}, 'Sr': {2.0: 1}, 'Co': {3.0: 1.0}, 'Fe': {3.0: 1.0}} | -0.073022105 | -0.16797726 | -0.2392293 | 1.328422 | 0.6348111 | 365 | 12
La0.8Sr0.2Fe | 5.26 | {'La': {3.0: 1}, 'Sr': {2.0: 1}, 'Fe': {4.0: 0.0793, 3.0: 0.3018, 2.0: 0.6189}} | 0.10978024 | -0.40527305 | -0.2536162 | -0.7527727 | 0.6348111 | 470 | 13
La0.9Fe | 5.7 | {'La': {3.0: 1}, 'Fe': {3.0: 1.0}} | 0.09173477 | -0.26203117 | -0.2536162 | -0.7527727 | 0.6348111 | 410 | 0
LaCo | 6 | {'La': {3.0: 1}, 'Co': {3.0: 1.0}} | 0.11757465 | -0.3745118 | -0.2392293 | 1.328422 | 0.6348111 | 381 | 13
LaCo0.6V0.4 | 6.4 | {'La': {3.0: 1}, 'Co': {3.0: 1.0}, 'V': {4.0: 1.0}} | -0.029625583 | -0.394249 | -0.2281625 | 1.328422 | 0.6348111 | 343 | 11
LaCo0.8Fe0.15Mo0.05 | 6.15 | {'La': {3.0: 1}, 'Co': {3.0: 1.0}, 'Fe': {3.0: 1.0}, 'Mo': {6.0: 1.0}} | 0.030457998 | -0.35232198 | -0.2392293 | 1.328422 | 0.6348111 | 370 | 11
LaCo0.8Fe0.2 | 6 | {'La': {3.0: 1}, 'Co': {3.0: 1.0}, 'Fe': {3.0: 1.0}} | 0.06579671 | -0.33667436 | -0.2392293 | 1.328422 | 0.6348111 | 430 | 13
LaCo0.8V0.2 | 6.2 | {'La': {3.0: 1}, 'Co': {3.0: 1.0}, 'V': {4.0: 1.0}} | 0.009338665 | -0.37676117 | -0.2281625 | 1.328422 | 0.6348111 | 306 | 11
LaCo0.9Ni0.1 | 5.45 | {'La': {3.0: 1}, 'Co': {3.0: 0.5, 2.0: 0.5}, 'Ni': {2.0: 1.0}} | 0.2192102 | -0.5474111 | -0.2281625 | -0.7527727 | 0.6348111 | 650 | 17
LaCo0.9V0.1 | 6.1 | {'La': {3.0: 1}, 'Co': {3.0: 1.0}, 'V': {4.0: 1.0}} | 0.039312243 | -0.36429286 | -0.2281625 | 1.328422 | 0.6348111 | 377 | 11
LaFe | 6 | {'La': {3.0: 1}, 'Fe': {3.0: 1.0}} | 0.14483538 | -0.40771455 | -0.2536162 | -0.7527727 | 0.6348111 | 420 | 4
LaMn0.7Co0.3 | 6 | {'La': {3.0: 1}, 'Mn': {3.0: 1.0}, 'Co': {3.0: 1.0}} | 0.08276941 | -0.37214428 | 0.0540414 | -0.7527727 | 0.6348111 | 590 | 13
LaNi0.85Mg0.15 | 5.6 | {'La': {3.0: 1}, 'Ni': {3.0: 0.7, 2.0: 0.3}, 'Mg': {2.0: 1.0}} | 0.20496109 | -0.58095825 | -0.3410441 | -0.7527727 | 0.6348111 | 450 | 17
Pr0.5Ba0.25Sr0.25Co0.8Fe0.2 | 5.5 | {'Pr': {3.0: 1}, 'Ba': {2.0: 1}, 'Sr': {2.0: 1}, 'Co': {3.0: 1.0}, 'Fe': {3.0: 1.0}} | -0.0802866 | 0.062034417 | -0.2281625 | 1.328422 | 0.6348111 | 387 | 2
Pr0.5Ba0.37Ca0.13Co | 5.7 | {'Pr': {3.0: 1}, 'Ba': {2.0: 1}, 'Ca': {2.0: 1}, 'Co': {3.0: 0.8, 4.0: 0.2}} | -0.15875413 | -0.04144331 | -0.07876044 | -0.7527727 | 0.6348111 | 440 | 8
Pr0.5Ba0.3Ca0.2Co | 5.7 | {'Pr': {3.0: 1}, 'Ba': {2.0: 1}, 'Ca': {2.0: 1}, 'Co': {3.0: 0.8, 4.0: 0.2}} | -0.13909332 | -0.041496374 | -0.07876044 | -0.7527727 | 0.6348111 | 440 | 8
Pr0.5Ba0.5Co | 5.7 | {'Pr': {3.0: 1}, 'Ba': {2.0: 1}, 'Co': {3.0: 0.8, 4.0: 0.2}} | -0.20414372 | -0.044698868 | -0.07876044 | -0.7527727 | 0.6348111 | 440 | 8
Sm0.5Sr0.5Fe0.8Co0.2 | 5.3 | {'Sm': {3.0: 1}, 'Sr': {2.0: 1}, 'Fe': {3.0: 1.0}, 'Co': {2.0: 1.0}} | 0.008564228 | -0.057195902 | 6.299048 | 1.328422 | 0.6348111 | 316 | 9
Sm0.5Sr0.5Fe0.8Cu0.2 | 5.3 | {'Sm': {3.0: 1}, 'Sr': {2.0: 1}, 'Fe': {3.0: 1.0}, 'Cu': {2.0: 1.0}} | 0.037282724 | -0.11088629 | 6.299048 | 1.328422 | 0.6348111 | 456 | 9
Sm0.8Sr0.2Fe0.2Co0.8 | 5.8 | {'Sm': {3.0: 1}, 'Sr': {2.0: 1}, 'Fe': {3.0: 1.0}, 'Co': {3.0: 1.0}} | 0.055131413 | -0.2583135 | 0.507781 | -0.7527727 | 0.6348111 | 460 | 0
Sm0.8Sr0.2Fe0.5Co0.5 | 5.8 | {'Sm': {3.0: 1}, 'Sr': {2.0: 1}, 'Fe': {3.0: 1.0}, 'Co': {3.0: 1.0}} | 0.047839057 | -0.23410252 | 0.507781 | -0.7527727 | 0.6348111 | 400 | 0
Sm0.8Sr0.2Fe0.8Co0.2 | 5.6 | {'Sm': {3.0: 1}, 'Sr': {2.0: 1}, 'Fe': {3.0: 1.0}, 'Co': {2.0: 1.0}} | 0.13553062 | -0.30306515 | 0.507781 | -0.7527727 | 0.6348111 | 440 | 13
Sr0.95Co0.8Nb0.1Ni0.1 | 4.71 | {'Sr': {2.0: 1}, 'Co': {2.0: 0.4, 3.0: 0.6}, 'Nb': {5.0: 1.0}, 'Ni': {2.0: 0.66, 3.0: 0.34}} | -0.27255934 | 0.3742139 | 0.5963156 | -0.7527727 | 0.6348111 | 438 | 14
Sr0.95Nb0.1Co0.7Fe0.2 | 5.11 | {'Sr': {2.0: 1}, 'Nb': {5.0: 1.0}, 'Co': {3.0: 0.8, 2.0: 0.2}, 'Fe': {4.0: 0.753, 3.0: 0.247}} | -0.2750651 | 0.3937487 | -0.4716326 | -0.7527727 | 0.6348111 | 420 | 14
Sr0.98Nb0.1Co0.7Fe0.2 | 5.17 | {'Sr': {2.0: 1}, 'Nb': {5.0: 1.0}, 'Co': {3.0: 0.8, 2.0: 0.2}, 'Fe': {4.0: 0.753, 3.0: 0.247}} | -0.24669704 | 0.42111668 | -0.4716326 | -0.7527727 | 0.6348111 | 440 | 5
Sr0.9K0.1Ru | 5.9 | {'Sr': {2.0: 1}, 'K': {1.0: 1}, 'Ru': {4.0: 1.0}} | -0.08474411 | -0.08612599 | -1.617048 | -0.7527727 | 0.6348111 | 448 | 12
Sr0.9Na0.1Ru | 5.9 | {'Sr': {2.0: 1}, 'Na': {1.0: 1}, 'Ru': {4.0: 1.0}} | -0.07444804 | -0.094522044 | -1.617048 | -0.7527727 | 0.6348111 | 305 | 12
Sr0.9Nb0.1Co0.7Fe0.2 | 5.01 | {'Sr': {2.0: 1}, 'Nb': {5.0: 1.0}, 'Co': {3.0: 0.8, 2.0: 0.2}, 'Fe': {4.0: 0.753, 3.0: 0.247}} | -0.28819132 | 0.3065122 | -0.4716326 | -0.7527727 | 0.6348111 | 460 | 14
SrCo | 6 | {'Sr': {2.0: 1}, 'Co': {4.0: 1.0}} | -0.07236173 | 0.01293416 | -0.2281625 | -0.7527727 | 0.6348111 | 488 | 2
SrCo0.5Mo0.5 | 6.5 | {'Sr': {2.0: 1}, 'Co': {3.0: 1.0}, 'Mo': {6.0: 1.0}} | 0.039378285 | -0.2219837 | -0.0663656 | -0.7527727 | 0.6348111 | 506 | 0
SrCo0.9Ti0.1 | 4.95 | {'Sr': {2.0: 1}, 'Co': {3.0: 0.83, 2.0: 0.17}, 'Ti': {4.0: 1.0}} | -0.25294027 | 0.35299298 | -0.1562282 | -0.7527727 | 0.6348111 | 510 | 14
SrFe | 6 | {'Sr': {2.0: 1}, 'Fe': {4.0: 1.0}} | -0.0028945922 | 0.08847871 | -0.2536162 | -0.7527727 | 0.6348111 | 500 | 2
SrFe0.9Ti0.1 | 5.1 | {'Sr': {2.0: 1}, 'Fe': {3.0: 1.0}, 'Ti': {4.0: 1.0}} | -0.21997838 | 0.32308877 | -0.2536162 | -0.7527727 | 0.6348111 | 520 | 14
SrNb0.1Co0.7Fe0.2 | 5.21 | {'Sr': {2.0: 1}, 'Nb': {5.0: 1.0}, 'Co': {3.0: 0.8, 2.0: 0.2}, 'Fe': {4.0: 0.753, 3.0: 0.247}} | -0.23394048 | 0.4335267 | -0.2536162 | -0.7527727 | 0.6348111 | 500 | 5
La0.25Pr0.75Co | 5.7 | {'La': {3.0: 1}, 'Pr': {3.0: 1}, 'Co': {2.0: 0.15, 3.0: 0.85}} | 0.068603516 | -0.35901576 | 0.03190776 | 1.328422 | -2.017288 | 322 | 13
La0.4Sr0.6Ni0.5Fe0.5 | 5.36 | {'La': {3.0: 1}, 'Sr': {2.0: 1}, 'Ni':{4.0: 0.21, 3.0: 0.79}, 'Fe': {3.0: 0.72, 2.0: 0.28}} | 0.030368993 | 0.19225173 | -0.2336959 | 1.328422 | -2.017288 | 320 | 15
La0.5Pr0.5Co | 5.9 | {'La': {3.0: 1}, 'Pr': {3.0: 1}, 'Co': {2.0: 0.1, 3.0: 0.9}} | -0.008808029 | -0.36733073 | 0.03190776 | 1.328422 | -0.6912387 | 312 | 11
La0.6Sr0.4Co0.2Fe0.8 | 5.4 | {'La': {3.0: 1}, 'Sr': {2.0: 1}, 'Co': {2.0: 1.0}, 'Fe': {3.0: 1.0}} | 0.0046340167 | -0.0586629 | -0.3554309 | 1.328422 | -2.017288 | 430 | 9
La0.75Pr0.25Co | 5.95 | {'La': {3.0: 1}, 'Pr': {3.0: 1}, 'Co': {2.0: 0.05, 3.0: 0.95}} | -0.009037709 | -0.33609432 | 0.03190776 | 1.328422 | -0.6912387 | 321 | 11
La0.92Ce0.08Co | 5.7 | {'La': {3.0: 1}, 'Ce': {3.0: 1}, 'Co': {3.0: 0.7, 2.0: 0.3}} | 0.18005125 | -0.44216472 | 0.3019382 | 1.328422 | -2.017288 | 448 | 4
La0.94Ce0.06Co | 5.7 | {'La': {3.0: 1}, 'Ce': {3.0: 1}, 'Co': {3.0: 0.7, 2.0: 0.3}} | 0.18411024 | -0.44804543 | 0.3019382 | 1.328422 | -0.6912387 | 413 | 4
La0.95Sn0.05Ni | 6.05 | {'La': {3.0: 1}, 'Sn': {4.0: 1}, 'Ni': {3.0: 1.0}} | 0.12367292 | -0.43008536 | -0.1042141 | -0.7527727 | -0.6912387 | 384 | 4
La0.96Ce0.04Co | 5.7 | {'La': {3.0: 1}, 'Ce': {3.0: 1}, 'Co': {3.0: 0.7, 2.0: 0.3}} | 0.1939314 | -0.45164052 | 0.3019382 | 1.328422 | -0.6912387 | 305 | 4
La0.98Ce0.02Co | 5.7 | {'La': {3.0: 1}, 'Ce': {3.0: 1}, 'Co': {3.0: 0.7, 2.0: 0.3}} | 0.21048713 | -0.4598752 | 0.3019382 | 1.328422 | -0.6912387 | 373 | 4
La0.9Ce0.1Co | 5.7 | {'La': {3.0: 1}, 'Ce': {3.0: 1}, 'Co': {3.0: 0.7, 2.0: 0.3}} | 0.17399451 | -0.43763226 | 0.3019382 | 1.328422 | -0.6912387 | 475 | 4
La0.9Sn0.1Ni | 6.1 | {'La': {3.0: 1}, 'Sn': {4.0: 1}, 'Ni': {3.0: 1.0}} | 0.13959137 | -0.4687913 | -0.1042141 | -0.7527727 | -0.6912387 | 318 | 4
LaCu | 6 | {'La': {3.0: 1}, 'Cu': {3.0: 1.0}} | 0.115350544 | -0.32127208 | -0.2281625 | -0.7527727 | -0.6912387 | 400 | 13
LaFe0.25Ni0.75 | 6 | {'La': {3.0: 1}, 'Fe': {3.0: 1}, 'Ni': {3.0: 1}} | 0.0958023 | -0.34075102 | -0.2281625 | 1.328422 | -2.017288 | 287 | 13
LaMn0.25Co0.75 | 5.75 | {'La': {3.0: 1}, 'Mn': {4.0: 0.5, 3.0: 0.5}, 'Co': {2.0: 0.5, 3.0: 0.5}} | 0.17134407 | -0.43250847 | -0.05994685 | -0.7527727 | -0.6912387 | 420 | 4
LaMn0.35Co0.65 | 5.84 | {'La': {3.0: 1}, 'Mn': {4.0: 0.45, 3.0: 0.55}, 'Co': {2.0: 0.489, 3.0: 0.511}} | 0.14455943 | -0.40385514 | -0.05994685 | -0.7527727 | -0.6912387 | 429 | 4
LaMn0.3Co0.7 | 5.79 | {'La': {3.0: 1}, 'Mn': {4.0: 0.45, 3.0: 0.55}, 'Co': {2.0: 0.489, 3.0: 0.511}} | 0.16431345 | -0.41419822 | -0.05994685 | -0.7527727 | -0.6912387 | 416 | 4
LaMn0.5Co0.5 | 5.98 | {'La': {3.0: 1}, 'Mn': {4.0: 0.45, 3.0: 0.55}, 'Co': {2.0: 0.489, 3.0: 0.511}} | 0.087784305 | -0.3769082 | -0.05994685 | -0.7527727 | -0.6912387 | 440 | 13
LaMn0.75Co0.25 | 6 | {'La': {3.0: 1}, 'Mn': {3.0: 1}, 'Co': {3.0: 1}} | 0.06761082 | -0.38605303 | -0.3410441 | -0.7527727 | -0.6912387 | 450 | 13
Pr0.5Ba0.5Fe | 5.79 | {'Pr': {3.0: 1}, 'Ba': {2.0: 1}, 'Fe': {3.0: 0.706, 4.0: 0.294}} | -0.118229486 | -0.111692764 | -0.2598136 | -0.7527727 | -0.6912387 | 540 | 12
Pr0.5Ba0.5Fe0.95Ni0.05 | 5.73 | {'Pr': {3.0: 1}, 'Ba': {2.0: 1}, 'Fe': {3.0: 0.704, 4.0: 0.296}, 'Ni': {2.0: 1.0}} | -0.13247904 | -0.0780581 | -0.2598136 | -0.7527727 | -2.017288 | 450 | 8
Pr0.5Ba0.5Fe0.975Ni0.025 | 5.77 | {'Pr': {3.0: 1}, 'Ba': {2.0: 1}, 'Fe': {3.0: 0.694, 4.0: 0.306}, 'Ni': {2.0: 1.0}} | -0.12579319 | -0.11383666 | -0.2598136 | -0.7527727 | -2.017288 | 440 | 12
Pr0.5Ba0.5Fe0.99Ni0.01 | 5.79 | {'Pr': {3.0: 1}, 'Ba': {2.0: 1}, 'Fe': {3.0: 0.702, 4.0: 0.298}, 'Ni': {2.0: 1.0}} | -0.124882385 | -0.119085774 | -0.2598136 | -0.7527727 | -2.017288 | 500 | 12
SrCo0.4Fe0.2W0.4 | 7.05 | {'Sr': {2.0: 1}, 'Co': {2.0: 0.538, 3.0: 0.462}, 'Fe': {4.0: 1.0}, 'W': {6.0: 1.0}} | 0.6608223 | -0.96786106 | -0.2536162 | -0.7527727 | -2.017288 | 399 | 10
SrCo0.75Fe0.2W0.05 | 5.48 | {'Sr': {2.0: 1}, 'Co': {2.0: 0.067, 3.0: 0.695, 4.0: 0.238}, 'Fe': {4.0: 1.0}, 'W': {6.0: 1.0}} | -0.10302768 | 0.46563238 | -0.2536162 | -0.7527727 | -2.017288 | 476 | 5
SrCr | 5 | {'Sr': {2.0: 1}, 'Cr': {3.0: 1.0}} | -0.113874815 | 0.2573461 | -0.2281625 | -0.7527727 | -2.017288 | 480 | 15
SrMn | 6 | {'Sr': {2.0: 1}, 'Mn': {4.0: 1.0}} | -0.057934046 | -0.00337162 | -0.2281625 | -0.7527727 | -2.017288 | 360 | 2
YCo | 6 | {'Y': {3.0: 1}, 'Co': {3.0: 1.0}} | 0.685666 | -0.60945547 | -0.2281625 | -0.7527727 | -2.017288 | 390 | 3
YFe | 6 | {'Y': {3.0: 1}, 'Fe': {3.0: 1.0}} | 0.6854693 | -0.631512 | -0.2281625 | -0.7527727 | -2.017288 | 500 | 3
YNi | 6 | {'Y': {3.0: 1}, 'Ni': {3.0: 1.0}} | 0.7113952 | -0.6471711 | -0.2281625 | -0.7527727 | -2.017288 | 410 | 3